## LCK.00059
dcr
DATE | 2024-01-16 |  |  | WASH;CODE |  | LCK.00059
FINISHER:CODE | LUCKY FREE |  |  |  |  | DRYPROCESS.AND WET PROCES
MODEL:CODE | [5 empty] | 1-WHISKERS
SAP CODE | 5123793/001 |  |  |  |  | 2-HAND SAND
FABRIC:CODE | DNM.RAMY MALDIVE |  |  |  |  | 3-DESIZING
QUANTITY | 3 PCS |  |  |  |  | 4.STONE ENZYME
ROLL:CODE | [5 empty] | 5.BLEACH
FAB. WEIGHT | [5 empty] | 6-PP.SPRAY
UNITS | [5 empty] | 7-BIOPOLISHING
TYPE MACHINE | [5 empty] | 8-SOFT
DRYING TIME (Min.) :
COMMENTS:
PAGE | ICE-LIGHT.WASH |  |  | WASH:SUPERVISOR:ASSEAM
| E | of | 1 |  |  |  | Supplier | PH Value
ACTION | TIME | TEMP | Liters | AMT | UNITS | Chemicals
WHISKER | MID.WASH. FREE DEVELOPMENT
HAND SAND | WASH.LEEK PANEL
DESIZE | 10 | 50 |  |  | GRM | LAVA SPERSE
DARIN | 5 |  |  |  | GRM | LUBRICANT
WATER FREE ENZYME WASHING |  |  |  | 15 | GRM | LAVA CELL NSY
|  |  |  | 20 | K/G | MINI. STONE
|  |  |  | 100 | GRM | KKT POWDER
RINSE | 2 | RT | 80
HYPO/ BLEACH |  | RT |  |  | K/G | HYPO
[5 empty] | GRM | SODA ASH
RINSE | 2 | RT
HYPO/ BLEACH |  | RT |  |  | K/G | HYPO
[5 empty] | GRM | SODA ASH
RINSE | 2 | RT
NEUTRALIZATION | 5 | RT |  |  | GRM | PEROXIDE
RINSE | 2 | RT
CLEAN UP |  | 50 |  |  | GRM | PEROXIDE
[5 empty] | GRM | ROYA CLEAN PWD
RINSE | 2 | RT
EXTRACT & DRYER
HYPO/PP |  |  |  | 200 | GRM | HYPO
|  |  |  | 5 | GRM | PERMENGANATE
|  |  |  | 800 | GRM | WATER
NEUTRALIZATION | 5 | 40 |  |  | GRM | ROYACTIVEX KS
RINSE | 2 | RT
CLEAN UP |  | 50 |  |  | GRM | PEROXIDE
[5 empty] | GRM | ROYA CLEAN PWD
RINSE | 2 | RT
PH/5
BIOPOLISHING |  | 45 |  |  | GRM | ROCELL NTE NEUTRAL ENZYM
RINSE | 2 | RT
WASH SILICON |  | RT |  |  | g/l | ANTI OZON SOFT
EXTRACT&DRY |  |  |  |  | g/l | A.ACID. PH/5