## LCK.00050
dcr
DATE | 2024-03-14 |  |  | WASH;CODE |  | LCK.00060
FINISHER:CODE | LUCKY FREE |  |  |  |  | DRYPROCESS.AND WET PROCES
MODEL:CODE | [5 empty] | 1-FIX
SAP CODE | LCK952 |  |  |  |  | 2-WHISKER
FABRIC:CODE | DNM:C1654-A STR G1 |  |  |  |  | 3-HAND SAND
QUANTITY | 1.PCS |  |  |  |  | 5-PP.SPRAY
ROLL:CODE | [5 empty] | 6-BIOPOLISHING
FAB. WEIGHT | [5 empty] | 7-SOFT
UNITS
TYPE MACHINE
DRYING TIME (Min.) :
COMMENTS:
PAGE | RAW.WASH |  |  | WASH:SUPERVISOR:SAYED
| E | of | 1 |  |  |  | Supplier | PH Value
ACTION | TIME | TEMP | Liters | AMT | UNITS | Chemicals
INSIDE OUT | TWO MINUTES + FIVE MINUTES SOAKING
RINSE X2
FIXING | 10 | 45 |  |  | GRM | ROYA FIX
DRAIN |  |  |  |  | GRM | A.ACID. PH 5
RINSE X1 | 1
EXTRACT & DRYER
WHISKER
HAND SAND
BIOPOLISHING |  | 55 |  |  | GRM | LAVA CELL BNG
[5 empty] | GRM | A.ACID. PH/55
RINSE | 2 | RT
SOFT |  | ON SAME BATH |  |  | GRM | ROYAL. ANTI OZON SOFT
|  | RT |  |  | GRM | ROYA HDF.HIDROFILIK SILIKON
EXTRACT & DRYER |  |  |  |  | GRM | A.ACID PH/4,5/5