## LCK.00063
DATE | 2024-03-14 |  |  | WASH;CODE |  | LCK.00063
FINISHER:CODE | LUCKY FREE |  |  |  |  | DRYPROCESS.AND WET PROCES
MODEL:CODE | [5 empty] | 1-WHISKER
SAP CODE | LCK950 |  |  |  |  | 2-HAND SAND
FABRIC:CODE | SHARABATI:BETA.OCEAN |  |  |  |  | 3-TACKING
QUANTITY | 1.PCS |  |  |  |  | 4-DESIZING
ROLL:CODE | [5 empty] | 5-WATERLES.ENZEYMES.TINT
FAB. WEIGHT | [5 empty] | 6-PP.SPRAY
UNITS | [5 empty] | 7-BIOPOLISHING
TYPE MACHINE | [5 empty] | 8-SOFT
DRYING TIME (Min.) :
COMMENTS:
PAGE | DARK.WASH |  |  | WASH:SUPERVISOR:SAYED
| E | of | 1 |  |  |  | Supplier | PH Value
ACTION | TIME | TEMP | Liters | AMT | UNITS | Chemicals
WHISKER | DRYPROCESS FOTO
HAND SAND | WASH.LEEK PANEL
TACKING
DESIZE |  | 50 |  |  | GRM | LAVA SPERSE
RINSE |  | RT |  |  | GRM | LUBRICANT
WATER FREE ENZYME WASHING |  |  |  |  | GRM | LAVA CELL NSY
[5 empty] | K/G | NEW STONE
[5 empty] | GRM | BROWN. G
[5 empty] | GRM | BROWN GGL
[5 empty] | GRM | SALT
[5 empty] | GRM | KKT POWDER
RINSE X2 | 2 | 50
CLEAN UP |  | 50 |  |  | GRM | NEAR CAND OP EXTRA
RINSE X3 | 2 | RT |  |  | GRM | PEROXIDE
EXTRACT & DRYER
HYPO/PP |  |  |  | 200 | GRM | HYPO
|  |  |  | 5 | GRM | PERMENGANATE
|  |  |  | 800 | GRM | WATER
NEUTRALIZATION | 5 | RT |  |  | GRM | ROYACTIVEX KS
RINSE | 2 | RT
BIOPOLISHING |  | 55 |  |  | GRM | LAVA CELL BNG
[5 empty] | GRM | A.ACID. PH/55
RINSE | 2 | RT
SOFT |  | ON SAME BATH |  |  | GRM | ROYAL. ANTI OZON SOFT
|  | RT |  |  | GRM | ROYA HDF.HIDROFILIK SILIKON
EXTRACT & DRYER |  |  |  |  | GRM | A.ACID PH/4,5/5