## LCK.00065
DATE | 2024-03-14 |  |  | WASH;CODE |  | LCK.00065
FINISHER:CODE | LUCKY FREE |  |  |  |  | DRYPROCESS.AND WET PROCES
MODEL:CODE | [5 empty] | 1-WHISKER
SAP CODE | LCK950 |  |  |  |  | 2-HAND SAND
FABRIC:CODE | SHARABATI:BETA.OCEAN |  |  |  |  | 3-DESIZING
QUANTITY | 1.PCS |  |  |  |  | 4-WATERLES.ENZEYMES
ROLL:CODE | [5 empty] | 5.BLEACH
FAB. WEIGHT | [5 empty] | 6-MON WASH
UNITS | [5 empty] | 7-PP.SPRAY
TYPE MACHINE | [5 empty] | 8-BIOPOLISHING
DRYING TIME (Min.) : | [5 empty] | 9-SOFT
COMMENTS:
PAGE | MID.WASH |  |  | WASH:SUPERVISOR:SAYED
| E | of | 1 |  |  |  | Supplier | PH Value
ACTION | TIME | TEMP | Liters | AMT | UNITS | Chemicals
WHISKER | DRYPROCESS FOTO
HAND SAND | WASH.LEEK PANEL
DESIZE |  | 40 |  |  | GRM | LAVA SPERSE
[5 empty] | GRM | LAVA FIX NFA
RINSE |  | RT |  |  | GRM | LUBRICANT
WATER FREE ENZYME WASHING |  |  |  |  | GRM | LAVA CELL NSY
[5 empty] | K/G | OLD STONE
[5 empty] | GRM | KKT POWDER
RINSE | 2 | RT
CLOSE MACHINE
RINSE X1
FULL EXTRACT
BOOL WASH |  |  |  |  | GRM | PERMANGANAT
[5 empty] | GRM | HYPO
|  |  |  | 200 | PCS | FOM BOOL
|  |  |  | 1 | K/G | WATER
NEUTRALIZATION | 5 | RT |  | 200 | g/l | ROYACTIVEX KS
RINSE |  | RT
CLEAN UP |  | 50 |  |  | GRM | NEAR CAND OP EXTRA
RINSE X3 | 2 | RT |  |  | GRM | PEROXIDE
EXTRACT & DRYER
HYPO/PP |  |  |  | 200 | GRM | HYPO
|  |  |  | 5 | GRM | PERMENGANATE
|  |  |  | 800 | GRM | WATER
NEUTRALIZATION | 5 | RT |  |  | GRM | ROYACTIVEX KS
RINSE | 2 | RT
CLEAN UP |  | 50 |  |  | GRM | PEROXIDE
[5 empty] | GRM | NEAR CAND OP EXTRA
RINSE | 2 | RT
BIOPOLISHING |  | 55 |  |  | GRM | LAVA CELL BNG
[5 empty] | GRM | A.ACID. PH/55
RINSE | 2 | RT
SOFT |  | ON SAME BATH |  |  | GRM | ROYAL. ANTI OZON SOFT
|  | RT |  |  | GRM | ROYA HDF.HIDROFILIK SILIKON
EXTRACT & DRYER |  |  |  |  | GRM | A.ACID PH/4,5/5