## LCK.00065
DATE | 2024-03-17 |  |  | WASH;CODE |  | LCK.00068
FINISHER:CODE | [5 empty] | DRYPROCESS.AND WET PROCES | 11-SOFT
MODEL:CODE | [5 empty] | 1-WHISKER
SAP CODE | LCK950 |  |  |  |  | 2-HAND SAND
FABRIC:CODE | SHARABATI.BETA,OCEAN |  |  |  |  | 3-TACKING
QUANTITY | 3.PCS |  |  |  |  | 4-WATERLES.ENZEYMES
ROLL:CODE | [5 empty] | 5-BLEACH
FAB. WEIGHT | [5 empty] | 6-MON WASH
UNITS | [5 empty] | 7-CLEAN UP
TYPE MACHINE | [5 empty] | 8-PP SPRAY
DRYING TIME (Min.) : | [5 empty] | 9-BIOPOLISHING
COMMENTS: | [5 empty] | 10-WASH TINT
PAGE | MID |  |  | WASH:SUPERVISOR:TAHA
| E | of | 1 |  |  |  | Supplier | PH Value
ACTION | TIME | TEMP | Liters | AMT | UNITS | Chemicals
WHISKER
HAND SAND | WASH.LEEK PANEL
TACKING
DESIZE |  | 50 |  | 1 | GRM | LAVA SPERSE
|  |  |  | 3 | GRM | ROLUX.LSA
DRAIN |  |  |  | 1 | GRM | LUBRICANT
WATER FREE ENZYME WASHING |  |  |  | 30 | GRM | LAVA CELL NSY
RINSE | 2 | RT |  | 200 | GRM | KKT POWDER
HYPO BLEACH |  | RT |  |  | K/G | HYPO
[5 empty] | GRM | SODA ASH
NEUTRALIZATION | 5 | RT |  |  | GRM | PEROXIE
RINSE | 2 | 40
MON WASH
FULL EXTRACT
BOOL WASH |  |  |  |  | GRM | PERMANGANAT
[5 empty] | GRM | HYPO
[5 empty] | K/G | FOM BOOL
[5 empty] | GRM | WATER
NEUTRALIZATION | 5 | 50 | 100 | 200 | g/l | ROYACTIVEX KS
RINSE |  | RT | 100
CLEAN UP |  | 60 |  |  | GRM | NEAR CAND OP EXTRA
RINSE X3 | 2 | RT |  |  | GRM | PEROXIDE
EXTRACT&DRYER
HYPO/PP |  |  |  | 200 | GRM | HYPO
|  |  |  | 5 | GRM | PERMENGANATE
|  |  |  | 800 | GRM | WATER
NEUTRALIZATION | 5 | RT |  |  | GRM | ROYACTIVEX KS
RINSE | 2 | RT
CLEAN UP |  | 50 |  |  | GRM | PEROXIDE
[5 empty] | GRM | NEAR CAND OP EXTRA
RINSE | 2 | RT
BIOPOLISHING |  | 55 |  |  | GRM | LAVA CELL BNG
[5 empty] | GRM | A.ACID. PH/55
RINSE | 2 | RT
WASH TINT |  | 40 |  |  | GRM | BROWN G
[5 empty] | GRM | ORANJ
DRAIN |  |  |  |  | GRM | SALT
SOFT |  |  |  |  | GRM | ROYAL. ANTI OZON SOFT
|  | RT |  |  | GRM | ROYA HDF.HIDROFILIK SILIKON
EXTRACT & DRYER |  |  |  |  | GRM | A.ACID PH/4,5/5