## LCK.000271
dcr
DATE | 2024-03-17 |  |  | WASH;CODE |  | LCK.00071
FINISHER:CODE | [5 empty] | DRYPROCESS.AND WET PROCES
MODEL:CODE | [5 empty] | 1-REZIN COLORS DIP
SAP CODE | LCK.956 |  |  |  |  | 2-WHISKER
FABRIC:CODE | DNM.1736.B-STR.G |  |  |  |  | 3-HAND SAND
QUANTITY | 1PCS |  |  |  |  | 4-GRINDING
ROLL:CODE | [5 empty] | 5-PP.SPRAY
FAB. WEIGHT | [5 empty] | 6-BIOPOLISHING
UNITS | [5 empty] | 7-SOFT
TYPE MACHINE | [5 empty] | 8-OZON
DRYING TIME (Min.) :
COMMENTS:
PAGE | RAW.WASH |  |  | WASH:SUPERVISOR:SAYED
PAGE | E | of | 1 |  |  |  |  | Supplier | PH Value
ACTION | TIME | TEMP | Liters | AMT | UNITS | Chemicals
REZIN DIP |  |  |  |  | 200 | GRM | LAVA PRET.RFF
EXTRACT | 30. SECOND |  |  |  | 50 | GRM | LAVA KBC
[5 empty] | 100 | GRM | LAVA FIN U 41
[5 empty] | 2 | GRM | PIGMENT BROWN
DIPPING IN RESIN AND 30 SECOND FOR EXTRACTING THEN PUT ON MANEQUIN AND SEND TO DRYER |  |  |  |  | 650 | GRM | WATER
DRY | 30 | 80
OVEN | 30 | 120
WHISKER
HAND SAND
TACKING
STONE BOX NET
HYPO/PP |  |  |  | 200 | GRM | HYPO
|  |  |  | 5 | GRM | PERMENGANATE
|  |  |  | 800 | GRM | WATER
STONE BOX NET
DESIZE |  | 50 |  | 1 | GRM | LAVA SPERSE
|  |  |  | 3 | GRM | ROLUX.LSA
DRAIN |  |  |  | 1 | GRM | LUBRICANT
WATER FREE ENZYME WASHING |  |  |  | 30 | GRM | LAVA CELL NSY
|  |  |  | 10 | K/G | NEW STONE
RINSE | 2 | RT |  | 200 | GRM | KKT POWDER
NEUTRALIZATION | 5 | RT | 100 | 100 | GRM | ROYACTIVEX KS
RINSE | 2 | RT | 100
BIOPOLISHING |  | 55 |  |  | GRM | LAVA CELL BNG
[5 empty] | GRM | A.ACID. PH/55
RINSE | 2 | RT
SOFT |  |  |  |  | GRM | ROYAL. ANTI OZON SOFT
|  | RT |  |  | GRM | ROYA HDF.HIDROFILIK SILIKON
EXTRACT & DRYER |  |  |  |  | GRM | A.ACID PH/4,5/5