## TM-000188
DATE | 2024-03-17 |  |  | WASH;CODE |  | LCK.00079
FINISHER:CODE | LUCKY FREE |  |  |  |  | DRYPROCESS.AND WET PROCES
MODEL:CODE | [5 empty] | 1-WHISKER
SAP CODE | LCK.956 |  |  |  |  | 2-HAND SAND
FABRIC:CODE | DNM.1736.B-STR.G |  |  |  |  | 3-WATERLES.ENZEYMES
QUANTITY | 1PCS |  |  |  |  | 4-BLEACH
ROLL:CODE | [5 empty] | 5-CLEAN UP
FAB. WEIGHT | [5 empty] | 6-PP SPRAY
UNITS | [5 empty] | 7-BIOPOLISHING
TYPE MACHINE | [5 empty] | 8-SOFT
DRYING TIME (Min.) :
COMMENTS:
WASH:CLORS |  |  |  | WASH:SUPERVISOR:ASSEAM
[7 empty] | Supplier | PH Value
ACTION | TIME | TEMP | Liters | AMT | UNITS | Chemicals
PRETREATMENT | 10 | 70 | 30 | 100 | GRM | NEAR CAND OP EXTRA
RINSE X2 |  |  |  | 500 | GRM | PEROXIDE
CATINONIZATION | 5 | 40 | 30 | 120 | GRM | NEAR STONE BRX %4
| 15 | 60 | 30 | 90 | GRM | COUSTIC SODA %3
RINSE | 1 | RT | 30
WD. DYES | 5 | 40 | 30 | 5 | GRM | NEAR.WASH.GREEN CS.P.SGL
GET-TO (40C 75C ) DEGREES. TURN.10 MINUTES.THEN GIVE ME THE ACID (20 MINUTES.RUN
| 10 | 75
DYES PROCESS | 20 | 75 | 30 | 120 | grm | A.ACID %2
EXTRACT & DRYER
WHISKER
HAND SAND
ENZYME-STONE-WASH | 15 | 40 | 30 | 90 | GRM | ROYA ZYME
|  |  |  | 10 | K/G | OLD STONE
RINSE | 2 | RT | 30
BIOPOLISHING | 10 | 40 | 30 | 100 | GRM | LAVA CELL BNG
|  |  |  | 30 | GRM | A.ACID. PH/55
RINSE | 2 | RT | 30
SOFT |  |  |  |  | GRM | ROYAL. ANTI OZON SOFT
|  | RT |  |  | GRM | ROYA HDF.HIDROFILIK SILIKON
EXTRACT & DRYER |  |  |  |  | GRM | A.ACID PH/4,5/5