## LCK.00084
DATE | 2024-03-17 |  |  | WASH;CODE |  | LCK.00084
FINISHER:CODE | LUCKY FREE |  |  |  |  | DRYPROCESS.AND WET PROCES
MODEL:CODE | [5 empty] | 1-WHISKER
SAP CODE | LCK.954 |  |  |  |  | 2-HAND SAND
FABRIC:CODE | SHARABATI:ESNA.STR.OCEAN |  |  |  |  | 3-WATERLES.ENZEYMES
QUANTITY | 1PCS |  |  |  |  | 4-BLEACH
ROLL:CODE | [5 empty] | 5-CLEAN UP
FAB. WEIGHT | [5 empty] | 6-PP SPRAY
UNITS | [5 empty] | 7-BIOPOLISHING
TYPE MACHINE | [5 empty] | 8-SOFT
DRYING TIME (Min.) :
COMMENTS:
PAGE | MID |  |  | WASH:SUPERVISOR:TAHA
| E | of | 1 |  |  |  | Supplier | PH Value
ACTION | TIME | TEMP | Liters | AMT | UNITS | Chemicals
WHISKER
HAND SAND | WASH.LEEK PANEL
DESIZE |  | 50 |  | 1 | GRM | LAVA SPERSE
|  |  |  | 3 | GRM | ROLUX.LSA
DRAIN |  |  |  | 1 | GRM | LUBRICANT
WATER FREE ENZYME WASHING |  |  |  | 30 | GRM | LAVA CELL NSY
RINSE | 2 | RT |  | 200 | GRM | KKT POWDER
EXTRACT
NEAR DIP PROCESS KOTROL DIP ZIPPER AREA KOTROL NO DAMAGE ??
NEAR BLEACH.SOLUTION.DIP.PROCESS.IT.
NEAR BLEACH DIP |  |  |  |  | 280 GRM | NEAR BLEACH E BRIGHT
EXTRACT%30 SECOND |  |  |  |  | 50 GRM | NEAR KATALIN SKY WHITE
BEFORE RAW GARMENT WEIGHT ? Kg |  |  |  |  | 50 GRM | PEROXIDE
GET.OUT.OF.THE COLD.TO.THE.HEAT |  |  |  |  | 620 GRM | WATER
COLL DRY | 10
DIRECT DRIER | 30 | 80
NEUTRALIZATION | 5 | 60 |  |  | GRM | NEAR CAND OP EXTRA
RINSE X3 |  |  |  |  | GRM | PEROXIDE
CLEAN UP |  | 60 |  |  | GRM | NEAR CAND OP EXTRA
RINSE X3 | 2 | RT |  |  | GRM | PEROXIDE
EXTRACT&DRYER
HYPO/PP |  |  |  | 200 | GRM | HYPO
|  |  |  | 5 | GRM | PERMENGANATE
|  |  |  | 800 | GRM | WATER
NEUTRALIZATION | 5 | RT |  |  | GRM | ROYACTIVEX KS
RINSE | 2 | RT
CLEAN UP |  | 50 |  |  | GRM | PEROXIDE
[5 empty] | GRM | NEAR CAND OP EXTRA
RINSE | 2 | RT
BIOPOLISHING |  | 55 |  |  | GRM | LAVA CELL BNG
[5 empty] | GRM | A.ACID. PH/55
RINSE | 2 | RT
SOFT |  |  |  |  | GRM | ROYAL. ANTI OZON SOFT
|  | RT |  |  | GRM | ROYA HDF.HIDROFILIK SILIKON
EXTRACT & DRYER |  |  |  |  | GRM | A.ACID PH/4,5/5