## LCK.00085
DATE | 2024-07-22 |  |  | WASH;CODE |  | LCK.00085
FINISHER:CODE | [5 empty] | DRYPROCESS.AND WET PROCES
MODEL:CODE | 120631 SWEET FLARE |  |  |  |  | 1-WHISKER
SAP CODE | 51123984 |  |  |  |  | 2-HAND SAND
FABRIC:CODE | DNM.EVITA IRIS BLUE |  |  |  |  | 3-WATERLES.ENZEYMES
QUANTITY | 4.PCS |  |  |  |  | 4-BLEACH
ROLL:CODE | [5 empty] | 5-CLEAN UP
FAB. WEIGHT | [5 empty] | 6-PP SPRAY
UNITS | [5 empty] | 7-BIOPOLISHING
TYPE MACHINE | [5 empty] | 8-SOFT
DRYING TIME (Min.) :
COMMENTS:
PAGE | MID |  |  | WASH:SUPERVISOR:ASSEAM
| E | of | 1 |  |  |  | Supplier | PH Value
ACTION | TIME | TEMP | Liters | AMT | UNITS | Chemicals
WHISKER
HAND SAND | WASH. IS THE TARGET
DESIZE |  | 50 |  | 1 | GRM | LAVA SPERSE
|  |  |  | 3 | GRM | ROLUX.LSA
RINSE X3 |  |  |  | 1 | GRM | LUBRICANT
ENZYM-STONE WASH |  | 40 |  |  | G/L | ROYA ZYME
|  |  |  | 3 | GRM | ROLUX.LSA
[5 empty] | K/G | OLD STONE
[5 empty] | M/L | ROSPERSE
RINSE | 2 | RT
HYPO/BLEACH |  | RT |  |  | K/G | HYPO
[5 empty] | GRM | SODA ASH
RINSE | 2 | RT
HYPO/BLEACH |  | RT |  |  | K/G | HYPO
[5 empty] | GRM | SODA ASH
NEUTRALIZATION | 5 | RT |  |  | GRM | PEROXIDE
RINSE | 2 | RT
CLEAN UP |  | 50 |  |  | GRM | NEAR CAND OP EXTRA
RINSE X3 | 2 | RT |  |  | GRM | PEROXIDE
EXTRACT&DRYER
HYPO/PP |  |  |  | 200 | GRM | HYPO
|  |  |  | 5 | GRM | PERMENGANATE
|  |  |  | 800 | GRM | WATER
NEUTRALIZATION | 5 | RT |  |  | GRM | ROYACTIVEX KS
RINSE | 2 | RT
BIOPOLISHING |  | 55 |  |  | GRM | LAVA CELL BNG
[5 empty] | GRM | A.ACID. PH/55
RINSE | 2 | RT
WASH TINT |  | 40 |  |  | M/L | BROWN G
DRAIN |  |  |  |  | GRM | SALT
WASH SOFT |  | 35 |  |  | GRM | ROYAL. ANTI OZON SOFT
[5 empty] | GRM | ROYA HDF.HIDROFILIK SILIKON
EXTRACT & DRYER |  |  |  |  | GRM | A.ACID PH/4,5/5