## LCK.00065
DATE | 2025-11-25 |  |  | WASH;CODE |  | LCK.00087
FINISHER:CODE | TIME FOR FESTIVAL |  |  |  |  | DRYPROCESS.AND WET PROCES
MODEL:CODE | 144472/410
SAP CODE | LK.51124363
FABRIC:CODE | HEFINE.230039
QUANTITY | 1.PCS
ROLL:CODE
FAB. WEIGHT
UNITS
TYPE MACHINE
DRYING TIME (Min.) :
COMMENTS:
PAGE | LIGHT |  |  | WASH:SUPERVISOR:HUSSAM/ASSEAM
| E | of | 1 |  |  |  | Supplier | PH Value
ACTION | TIME | TEMP | Liters | AMT | UNITS | Chemicals
WHISKERS | WASH ASPER SAMPLER
HAND SAND
COMBO DISPER |  | 45 |  |  | GRM | DENIM COL CMA T 7330 %1
RINSE X3 | 3 | RT |  |  | GRM | PROTECTORY LY %4
COMBO ENZYM |  | 40 |  |  | GRM | ROYA ENZYMES %2
[5 empty] | GRM | DENIM COL CMA T 7330 %1
RINSE X3 | 3 | RT |  |  | GRM | NEW STONE
WASH CLEAN UP |  | 40 |  |  | GRM | SODA ASH
RINSE X3 | 3 | RT
HYPO/ BLEACH |  | RT |  |  | K/G | HYPO
RINSE X2 | 2 | RT |  |  | GRM | SODA ASH
HYPO/ BLEACH |  | RT |  |  | K/G | HYPO
[5 empty] | GRM | SODA ASH
NEUTRALIZATION | 5 | 40 |  |  | K/G | PEROXIDE
RINSE X3 |  |  |  |  | GRM | NEAR CAND OP EXTRA
EXTRACT&DRYER
HYPO/PP |  |  |  | 200 | GRM | HYPO
|  |  |  | 5 | GRM | PERMENGANATE
|  |  |  | 800 | GRM | WATER
MON WASH
MON WASH |  |  |  |  | GRM | PERMANGANAT
[5 empty] | GRM | HYPO
[5 empty] | K/G | NEW STONE
[5 empty] | K/G | WATER
NEUTRALIZATION | 5 | RT |  |  | GRM | ROYACTIVEX KS
RINSE X3 | 3 | RT
CLEAN UP |  | 50 |  |  | GRM | NEAR CAND OP EXTRA
RINSE X3 | 3 | RT |  |  | K/G | PEROXIDE
BIOPOLISHING |  | 55 |  |  | GRM | LAVA CELL BNG
[5 empty] | GRM | A.ACID. PH/55
RINSE X3 | 3 | RT
WASH TINT |  | 40 |  |  | M/L | ORANJ
[5 empty] | M/L | BROWN G
DRAIN |  |  |  |  | GRM | K/G
SOFT |  | RT |  |  | GRM | ROYAL. ANTI OZON SOFT
EXTRACT & DRYER |  |  |  |  | GRM | A.ACID PH/4,5/5