## LCK.00090
DATE | 2024-09-22 |  |  | WASH;CODE |  | LCK.00090
FINISHER:CODE | EMPTY.SADDLES |  |  |  |  | DRYPROCESS.AND WET PROCES | 11-SOFT
MODEL:CODE | [5 empty] | 1-WHISKER
SAP CODE | 51123816 |  |  |  |  | 2-HAND SAND
FABRIC:CODE | DNM.D1736.B.STR.G1 |  |  |  |  | 3-WATERLES.ENZEYMES
QUANTITY | 4.PCS |  |  |  |  | 4-BLEACH
ROLL:CODE | [5 empty] | 5-MON WASH
FAB. WEIGHT | [5 empty] | 6-CLEAN UP
UNITS | [5 empty] | 7-PP.SPRAY
TYPE MACHINE | [5 empty] | 8-CLEAN UP
DRYING TIME (Min.) : | [5 empty] | 9-BIOPOLISHING
COMMENTS: | [5 empty] | 10-WASH.TITN
PAGE | MID |  |  | WASH:SUPERVISOR:ASSEAM
| E | of | 1 |  |  |  | Supplier | PH Value
ACTION | TIME | TEMP | Liters | AMT | UNITS | Chemicals
WHISKER
HAND SAND | WASH ASPER.ORJ SAMPLER
DESIZE | 5 | 50 | 100 | 1 | GRM | LAVA SPERSE
|  |  |  | 3 | GRM | ROLUX.LSA
DRAIN | 5 |  |  | 1 | GRM | LUBRICANT
WATER FREE ENZYME WASHING | 25 |  |  | 20 | GRM | LAVA CELL NSY
|  |  |  | 3 | K/G | KUPCS BOOL
RINSE | 2 | RT | 100 | 150 | GRM | KKT POWDER
HYPO/ BLEACH | 5 | RT | 100 | 1 | K/G | HYPO
|  |  |  | 100 | GRM | SODA ASH
RINSE | 2 | RT | 100
NEUTRALIZATION | 5 | RT | 100 | 400 | M/L | PEROXIDE
RINSE | 2 | RT | 100 | 100 | GRM | NEAR CAND OP EXTRA
EXTRACT&DRYER
PP.SPRAY |  |  |  | 200 | GRM | HYPO
|  |  |  | 5 | GRM | PERMENGANATE
|  |  |  | 800 | GRM | WATER
NEUTRALIZATION | 5 | RT | 100 | 100 | GRM | ROYACTIVEX KS
RINSE | 2 | RT | 100
BIOPOLISHING | 10 | 55 | 100 | 100 | GRM | LAVA CELL BNG
|  |  |  | 50 | GRM | A.ACID. PH/55
RINSE | 2 | RT | 100
WASH TINT | 5 | 40 | 100 | 3 | M/L | RED
|  |  |  | 40 | M/L | BLACK
DRAIN |  |  |  | 500 | GRM | SALT
WASH SOFT | 5 | RT | 100 | 2 | K/G | ROYAL. ANTI OZON SOFT
|  |  |  | 300 | GRM | ROYA HDF.HIDROFILIK SILIKON
EXTRACT & DRYER |  |  |  | 50 | GRM | A.ACID PH/4,5/5