## LCK.00065
DATE | 2024-09-14 |  |  | WASH;CODE |  | LCK.00093
FINISHER:CODE | FRESH:POWER |  |  |  |  | DRYPROCESS.AND WET PROCES
MODEL:CODE | LB:351 |  |  |  |  | 1-WHISKER
SAP CODE | 51123811 |  |  |  |  | 2-HAND SAND
FABRIC:CODE | HEFINE:230039 |  |  |  |  | 3-DESIZENG
QUANTITY | 4.PCS |  |  |  |  | 4-WATERLES ENZYMES.OLD STONE
ROLL:CODE | [5 empty] | 5-PP.SPRAY
FAB. WEIGHT | [5 empty] | 6-BIOPOLISHING
UNITS | [5 empty] | 7-SOFT
TYPE MACHINE
DRYING TIME (Min.) :
COMMENTS:
PAGE | MID |  |  | WASH:SUPERVISOR:ASSEAM
| E | of | 1 |  |  |  | Supplier | PH Value
ACTION | TIME | TEMP | Liters | AMT | UNITS | Chemicals
WHISKER
HAND SAND | WASH ASPER/ORJ
STONE BOX NET
DESIZE | 3 | 50 | 100 | 1 | GRM | LAVA SPERSE
|  |  |  | 3 | GRM | ROLUX.LSA
DRAIN |  |  |  | 1 | GRM | LUBRICANT
WATER FREE ENZYME WASHING | 20 |  |  | 15 | GRM | LAVA CELL NSY
|  |  |  | 2 | K/G | KUPCS
RINSE | 2 | RT | 100 | 100 | GRM | KKT POWDER
BLEACH | 5 | RT | 100 | 2 | K/G | HYPO
|  |  |  | 100 | GRM | SODA ASH
NEUTRALIZATION | 5 | RT | 100 | 200 | GRM | ROYACTIVEX KS
RINSE | 2 | RT | 100
EXTRACT&DRYER
HYPO/PP |  |  |  | 200 | GRM | HYPO
|  |  |  | 5 | GRM | PERMENGANATE
|  |  |  | 800 | GRM | WATER
FULL EXTRACT | MON WASH
MON WASH | 20 |  |  | 1 | GRM | PERMANGANAT
|  |  |  | 100 | GRM | HYPO
|  |  |  | 2 | K/G | KUPCS BOOL
|  |  |  | 900 | K/G | WATER
CLEAN UP | 5 | 50 | 100 | 400 | K/G | PEROXIDE
|  |  |  | 100 | GRM | NEAR CAND OP EXTRA
RINSE | 2 | RT | 100
BIOPOLISHING | 10 | 55 | 100 | 100 | GRM | LAVA CELL BNG
|  |  |  | 50 | GRM | A.ACID. PH/55
RINSE | 2 | RT | 100
WASH.TINT | 5 | 40 | 100 | 10 | M/L | BROWN BL
|  |  |  | 10 | M/L | YELLOW
DARIN |  |  |  | 1 | K/G | SALT
SOFT | 3 | RT | 100 | 2 | K/G | ROYAL. ANTI OZON SOFT
|  |  |  | 200 | GRM | ROYA HDF.HIDROFILIK SILIKON
EXTRACT & DRYER |  |  |  | 50 | GRM | A.ACID PH/4,5/5