## LCK.00097
DATE | 2024-04-17 |  |  | WASH;CODE |  | LCK.00097
FINISHER:CODE | FREE.HUGS.LB.403 |  |  |  |  | DRYPROCESS.AND WET PROCES | 11-SOFT
MODEL:CODE | [5 empty] | 1-WHISKER
SAP CODE | 51123833 |  |  |  |  | 2-HAND SAND
FABRIC:CODE | SOORTY.7104.RF.W.ECO |  |  |  |  | 3-WATERLES.ENZEYMES
QUANTITY | 4.PCS |  |  |  |  | 4-BLEACH
ROLL:CODE | [5 empty] | 5-MON WASH
FAB. WEIGHT | [5 empty] | 6-CLEAN UP
UNITS | [5 empty] | 7-PP.SPRAY
TYPE MACHINE | [5 empty] | 8-CLEAN UP
DRYING TIME (Min.) : | [5 empty] | 9-BIOPOLISHING
COMMENTS: | [5 empty] | 10-WASH.TITN
PAGE | LIGHT |  |  | WASH:SUPERVISOR:ASSEAM
| E | of | 1 |  |  |  | Supplier | PH Value
ACTION | TIME | TEMP | Liters | AMT | UNITS | Chemicals
WHISKER
HAND SAND | WASH ASPER.FOTO
TAKING
DESIZE |  | 50 |  | 1 | GRM | LAVA SPERSE
|  |  |  | 3 | GRM | ROLUX.LSA
DRAIN |  |  |  | 1 | GRM | LUBRICANT
WATER FREE ENZYME WASHING |  |  |  | 10 | GRM | LAVA CELL NSY
|  |  |  | 15 | GRM | MINI STONE
RINSE | 2 | RT |  | 100 | GRM | KKT POWDER
HYPO/ BLEACH |  | RT |  |  | K/G | HYPO
[5 empty] | GRM | SODA ASH
RINSE | 2 | RT
NEUTRALIZATION | 5 | RT |  |  | GRM | PEROXIDE
RINSE | 2 | RT
EXTRACT & DRYER
MON-WASH
BOOL WASH |  |  |  |  | GRM | PERMANGANAT
[5 empty] | GRM | HYPO
[5 empty] | K/G | KUPCS BOLL
[5 empty] | K/G | WATER
NEUTRALIZATION | 5 | RT |  |  | GRM | ROYACTIVEX KS
RINSE | 2 | RT
CLEAN UP |  | 50 |  |  | GRM | NEAR CAND OP EXTRA
RINSE X3 | 2 | RT |  |  | GRM | PEROXIDE
EXTRACT&DRYER
HYPO/PP |  |  |  | 200 | GRM | HYPO
|  |  |  | 5 | GRM | PERMENGANATE
|  |  |  | 800 | GRM | WATER
NEUTRALIZATION | 5 | RT |  |  | GRM | ROYACTIVEX KS
RINSE | 2 | RT
BIOPOLISHING |  | 55 |  |  | GRM | LAVA CELL BNG
[5 empty] | GRM | A.ACID. PH/55
RINSE | 2 | RT
WASH TINT |  | 40 |  |  | M/L | YELLOW
[5 empty] | M/L | BROWN G
[5 empty] | GRM | SALT
SOFT |  |  |  |  | GRM | ROYAL. ANTI OZON SOFT
|  | RT |  |  | GRM | ROYA HDF.HIDROFILIK SILIKON
EXTRACT & DRYER |  |  |  |  | GRM | A.ACID PH/4,5/5