## LCK.000365
DATE | 2025-01-08 |  |  | WASH;CODE |  | LCK.000365
FINISHER:CODE | LB.655 |  |  |  |  | DRYPROCESS.AND WET PROCES
MODEL:CODE | STEVIE WIDE LEG
SAP CODE | 51124175
FABRIC:CODE | FREEDOM.ECO JANE
QUANTITY | 4.PCS
ROLL:CODE | ROLL:NUMBER:4912
FAB. WEIGHT
UNITS
TYPE MACHINE
DRYING TIME (Min.) :
COMMENTS:
PAGE | MID/LIGHT |  |  | WASH:SUPERVISOR:ASSEAM
| E | of | 1 |  |  |  | Supplier | PH Value
ACTION | TIME | TEMP | Liters | AMT | UNITS | Chemicals
WHISKER | WASH FOTO
HAND SAND
TACKING
DESIZE |  | 50 |  | 1 | GRM | LAVA SPERSE
|  |  |  | 3 | GRM | ROLUX.LSA
RINSE X3 | 2 | RT |  | 1 | GRM | LUBRICANT
COMBO ENZYM |  | 40 |  | 2 | GRM | NEUTRAL.ENZYM.ROYA ZYME
|  |  |  | 0,5 | GRM | ROCELL NTE NEUTRAL ENZYM
RINSE | 2 | RT |  | 0.5 | GRM | ROSPERSE
EXTRACT&DRY
PP SPRAY |  |  |  | 10 | GRM | PERMENGANATE
|  |  |  | 200 | GRM | HYPO
|  |  |  | 800 | GRM | WATER
RANDOM/BLEACH |  |  |  |  | K/G | HYPO
[5 empty] | GRM | PERMANGANAT
[5 empty] | GRM | TOWEL
[5 empty] | K/G | WATER
NEUTRALIZATION | 5 | RT |  |  | GRM | ROYACTIVEX KS
RINSE | 2 | RT
CLEAN UP |  | 50 |  |  | GRM | NEAR CAND OP EXTRA
RINSE X3 | 2 | RT |  |  | GRM | PEROXIDE
BIOPOLISHING |  | 55 |  |  | GRM | LAVA CELL BNG
[5 empty] | GRM | A.ACID. PH/55
RINSE | 2 | RT
ON SAME BATH
SOFT |  | RT |  |  | K/G | ANTI OZON SOFT
EXTRACT & DRYER |  |  |  |  | GRM | SITRIC.ACID