## LCK.000369
DATE | 2025-05-31 |  |  | WASH;CODE |  | LCK.000369
FINISHER:CODE | LB.287MILMOTT |  |  |  |  | DRYPROCESS.AND WET PROCES
MODEL:CODE | MODEL:166177
SAP CODE | LK51124274
FABRIC:CODE | HENG FENG:230039
QUANTITY | 1.PCS
ROLL:CODE | ROLL:NUMBER:638
FAB. WEIGHT
UNITS
TYPE MACHINE
DRYING TIME (Min.) :
COMMENTS:
PAGE | MID |  |  | WASH:SUPERVISOR:ASSEAM
| E | of | 1 |  |  |  | Supplier | PH Value
ACTION | TIME | TEMP | Liters | AMT | UNITS | Chemicals
WHISKERS | WASH ASPER TARGET
HAND SAND
TACKING
DESIZE |  | 50 |  |  | GRM | LAVA SPERSE
DRAIN | 2 |  |  |  | GRM | LUBRICANT
WATER FREE ENZYME WASHING |  |  |  | 15 | GRM | ASUGEL.G STONE
RINSE | 2 | RT |  | 150 | GRM | ASU WASH BOOSTER
BLEACH |  | RT |  |  | GRM | COUSTIC SODA
RINSE X2 | 2 | RT |  |  | K/G | HYPO
NEUTRALIZATION | 5 | RT |  |  | GRM | PEROXIDE
RINSE X2 | 2 | RT |  |  | GRM | NEAR CAND OP EXTRA
EXTRACT&DRY | ALOVER PP.SPRAY
PP SPRAY |  |  |  | 10 | GRM | PERMENGANATE
|  |  |  | 200 | GRM | HYPO
|  |  |  | 800 | GRM | WATER
NEUTRALIZATION | 5 | RT |  |  | GRM | ROYACTIVEX KS
RINSE | 2 | RT
CLEAN UP |  | 50 |  |  | GRM | NEAR CAND OP EXTRA
RINSE X3 | 2 | RT |  |  | GRM | PEROXIDE
BIOPOLISHING |  | 55 |  |  | GRM | LAVA CELL BNG
[5 empty] | GRM | A.ACID. PH/55
RINSE | 2 | RT
WASH.TINT |  | 45 |  |  | M/L | BROWN GGL
[5 empty] | M/L | YELLOW
[5 empty] | M/L | ORANG
DARIN |  |  |  |  | GRM | SALT
ON SAME BATH
SOFT |  | RT |  |  | K/G | ANTI OZON SOFT
EXTRACT & DRYER |  |  |  |  | GRM | SITRIC.ACID