## SABLON
dcr
DATE | 2026-05-20 |  |  | WASH.CODE |  | LUCKY.0550
FINISHER:CODE | LB 890 |  |  |  |  | DRYPROCESS.AND WET PROCES
MODEL:CODE | LIL' MAGGIE SHORT
SAP CODE | LK51124592
FABRIC:MILL | RAYMOND
FABRIC:CODE | "STREEP" RSD-49126 PIW
ROLL:CODE
QUANTITY | 6
UNITS
TYPE MACHINE
Creator | E
COMMENTS:
MR.ERDEM |  |  |  | WASH:SUPERVISOR |  | FETTAH
| E | of | 1 |  |  |  | Supplier | PH Value
ACTION | TIME | TEMP | Liters | AMT | UNITS | Chemicals
LASER MARK | WASH ASPER TARGET
LASER WHISKER
LASER HANDSAND
DESIZE |  |  |  |  | GRM | LUBRICENT %2
DRAIN | 1 | RT |  |  | GRM | ALPHA AMYLASE-LAVA ZYME AEN 01 %2
STONE WASH |  | 40 |  | 2 | GRM | ROYA ENZYM SC750
[5 empty] | GRM | DENIM COL CMA T 7330 %1
|  |  |  | 10 | K/G | OLD STONE
RINSE X3 | 3 | RT |  | 10 | K/G | NEW STONE
HYPO/BLEACH |  | RT |  |  | GRM | HYPO
RINSE | 2 | RT |  |  | GRM | COUSTIC SODA
NEUTRALIZATION | 5 |  |  |  | GRM | ROYACTIVEX KS
RINSE | 2 | RT
OZON AKTIVATOR
WASH PROCESS | 5 | RT |  |  | GRM | INDYGO KAAN WATENOL NWA %20
DRAIN | 5 |  |  |  | K/G | WATER %80
EXTRACT:1 MUNITES | 1
OZON %30
PP.SPRAY
HYPO/PP SPRAY |  |  |  |  | GRM | PERMENGANATE
[5 empty] | GRM | HYPO
[5 empty] | GRM | WATER
NEUTRALIZATION |  |  |  |  | GRM | ROYACTIVEX KS
RINSE X3 | 2 | RT
PEROXIDE BLEACH |  |  |  |  | GRM | PEROXIDE
[5 empty] | GRM | COUSTIC SODA
RINSE | 2 | RT |  |  | GRM | NEAR CAND OP EXTRA
BIOPOLISHING |  |  |  |  | GRM | LAVA CELL BNG
[5 empty] | GRM | A.ACID. PH/55
RINSE | 2 | RT
SOFT |  | RT |  |  | K/G | ANTI OZON SOOFT
EXTRACT & DRYER