## SABLON
dcr
DATE | 2026-05-21 |  |  | WASH.CODE |  | LUCKY.0551
FINISHER:CODE | FLAMINO |  |  |  |  | DRYPROCESS.AND WET PROCES
MODEL:CODE | 178686
SAP CODE | LK51124583
FABRIC:MILL | HENG FENG
FABRIC:CODE | 230039
ROLL:CODE
QUANTITY | 5
UNITS
TYPE MACHINE
Creator | E
COMMENTS:
MR.ERDEM |  |  |  | WASH:SUPERVISOR |  | HUSAM BOB
| E | of | 1 |  |  |  | Supplier | PH Value
ACTION | TIME | TEMP | Liters | AMT | UNITS | Chemicals
LASER MARK | WASH ASPER TARGET
WHISKER
HANDSAND
TACKING
DESIZE |  |  |  |  | GRM | LUBRICENT %2
DRAIN | 1 | RT |  |  | GRM | ALPHA AMYLASE-LAVA ZYME AEN 01 %2
LICRA PROCESS |  | 45 |  |  | GRM | PROTECTOR LY%4
STONE WASH |  | 40 |  | 2 | GRM | ROYA ENZYM SC750
[5 empty] | GRM | DENIM COL CMA T 7330 %1
|  |  |  | 15 | K/G | OLD STONE + NEW STONE
RINSE X3 | 3 | RT |  |  | GRM | PROTECTOR LY%4
REMOVE TACKING
WASH |  |  |  |  | GRM | SODA ASH
RINSE X3 | 3 | RT
NEUTRALIZATION | 5 |  |  |  | GRM | ROYACTIVEX KS
RINSE | 2 | RT
PP.SPRAY
HYPO/PP SPRAY |  |  |  |  | GRM | PERMENGANATE
[5 empty] | GRM | HYPO
[5 empty] | GRM | WATER
MOON WASH
MOON WASH |  |  |  |  | GRM | PERMENGANATE
[5 empty] | K.G | STONE
[5 empty] | K.G | WATER
NEUTRALIZATION |  |  |  |  | GRM | ROYACTIVEX KS
RINSE X3 | 2 | RT
PEROXIDE BLEACH |  |  |  |  | GRM | PEROXIDE
[5 empty] | GRM | COUSTIC SODA
RINSE | 2 | RT |  |  | GRM | NEAR CAND OP EXTRA
BIOPOLISHING |  |  |  |  | GRM | LAVA CELL BNG
[5 empty] | GRM | A.ACID. PH/55
RINSE | 2 | RT
WASH TINT |  | 45 |  |  | M/L | BROWN.B
[5 empty] | M/L | ORANGE
ML
DRAIN |  |  |  |  | GRM | SALT %10
SOFT |  | RT |  |  | K/G | ANTI OZON SOOFT
EXTRACT & DRYER