## SABLON
dcr
DATE | 2026-06-06 |  |  | WASH.CODE |  | LUCKY.0558
FINISHER:CODE | TEHAMA |  |  |  |  | DRYPROCESS.AND WET PROCES
MODEL:CODE | 178780
SAP CODE | LK51124579
FABRIC:MILL | FREEDOM
FABRIC:CODE | ECO JANE
ROLL:CODE
QUANTITY | 5
UNITS
TYPE MACHINE
Creator | E
COMMENTS: | REDUCE WHIKSER INTENSITY %50
MR.ERDEM |  |  |  | WASH:SUPERVISOR |  | HUSAM EL NINJA
| E | of | 1 |  |  |  | Supplier | PH Value
ACTION | TIME | TEMP | Liters | AMT | UNITS | Chemicals
LASER WHISKER | WASH ASPER TARGET
LASER HANDSAND
DESIZE |  |  |  |  | GRM | LUBRICENT %2
[5 empty] | GRM | ALPHA AMYLASE-LAVA ZYME AEN 01 %2
RINSE X 2 |  |  |  |  | GRM | PROTECTOR LY%4
STONE WASH |  | 40 |  | 2 | GRM | ROYA ENZYM SC750
[5 empty] | GRM | DENIM COL CMA T 7330 %1
|  |  |  | 15 | K/G | OLD STONE + NEW STONE
RINSE X3 | 3 | RT |  |  | GRM | PROTECTOR LY%4
WASH |  |  |  |  | GRM | SODA ASH
RINSE X3 | 3 | RT
NEUTRALIZATION | 5 |  |  |  | GRM | ROYACTIVEX KS
RINSE | 2 | RT
GRINDING
PP.SPRAY
HYPO/PP SPRAY |  |  |  |  | GRM | PERMENGANATE
[5 empty] | GRM | HYPO
[5 empty] | GRM | WATER
NEUTRALIZATION | 5 |  |  |  | GRM | ROYACTIVEX KS
RINSE | 2 | RT
PEROXIDE BLEACH |  |  |  |  | GRM | PEROXIDE
[5 empty] | GRM | COUSTIC SODA
RINSE | 2 | RT |  |  | GRM | NEAR CAND OP EXTRA
BIOPOLISHING |  |  |  |  | GRM | LAVA CELL BNG
[5 empty] | GRM | A.ACID. PH/55
RINSE | 2 | RT
TINT |  | 40 |  |  | ML | YELLOW
[5 empty] | ML | BROWN GGL
[5 empty] | KG | SALT
SOFT |  | RT |  |  | K/G | ANTI OZON SOOFT
EXTRACT & DRYER