## M&S0002
dcr
DATE | 2025-02-08 |  |  | WASH:CODE |  | M&S.0002
FINISHER:CODE | LIGHT INDIGO |  |  |  |  | DRYPROCESS.AND WET PROCES
MODEL:CODE | 8723 CARROT
SAP CODE | 5131118
FABRIC:CODE | DNM:CHAMBLY MID BLUE
ROLL:NUMBER | 31878
QUANTITY | 3 PCS
ROLL:CODE
FAB. WEIGHT
UNITS
TYPE MACHINE
DRYING TIME (Min.) :
COMMENTS:
PAGE |  |  |  | WASH:SUPERVISOR:SAYED
| E | of | 1 |  |  |  | Supplier | PH Value
ACTION | TIME | TEMP | Liters | AMT | UNITS | Chemicals
HAND SAND | WASH ASPER ORJ
LASER WHISKERS
LASER HAND SAND
TACKING
DESIZE |  | 50 |  | 1 | GRM | LAVA SPERSE
|  |  |  | 3 | GRM | ROLUX.LSA
RINSE X2 |  | RT |  | 1 | GRM | LUBRICANT
STONE ENZYMES |  | 40 |  |  | GRM | NEUTRAL.ENZYM.ROYA ZYME
[5 empty] | GRM | ROYACELL NTE NEUTRAL ENZYM
RINSE | 2 | RT |  |  | K/G | NEW STONE
BLEACH |  | RT |  |  | GRM | SODA ASH
RINSE | 2 | RT |  |  | K/G | HYPO
BLEACH |  | RT |  |  | GRM | SODA ASH
RINSE | 2 | RT |  |  | K/G | HYPO
NEUTRALIZATION | 3 | RT |  |  | GRM | PEROXIDE
RINSE | 2 | RT
GRINDING&DAMAGE
EXTRACT&DRY
HYPO/PP SPRAY |  |  |  | 10 | GRM | PERMENGANATE
|  |  |  | 200 | GRM | HYPO
|  |  |  | 800 | GRM | WATER
RINSE X1
EXTRACT TIME
MON WASH
MOON WASH |  |  |  |  | GRM | NOVA TEX MOON
[5 empty] | GRM | KKT POWDER
NEUTRALIZATION | 5 | RT |  |  | GRM | ROYACTIVEX KS
RINSE | 2 | RT
CLEAN UP |  | 50 |  |  | K/G | PEROXIDE
[5 empty] | GRM | NEAR CAND OP EXTRA
RINSE | 2 | RT
BIOPOLISHING |  | 55 |  |  | GRM | LAVA CELL BNG
[5 empty] | GRM | A.ACID. PH/55
RINSE | 2 | RT
ANTI OZON SOFT |  | RT |  |  | K/G | ANTI OZON SOFT
EXTRACT&DRY |  |  |  |  | g/l | A.ACID. PH/5