## M&S0022
dcr
DATE | 2025-11-23 |  |  | WASH:CODE |  | M&S.0022
FINISHER:CODE | LIGHT ICE WASH |  |  |  |  | DRYPROCESS.AND WET PROCES
MODEL:CODE | 727 CORE
SAP CODE | 512202184
FABRIC:CODE | CALIK:GAP 76222D NARITA DEEP ROYAL BLUE
ROLL:NUMBER | 75176813
QUANTITY | 1 PCS
ROLL:CODE
FAB. WEIGHT
UNITS
TYPE MACHINE
DRYING TIME (Min.) :
COMMENTS:
PAGE |  |  |  | WASH:SUPERVISOR:MAHMOUD
| E | of | 1 |  |  |  | Supplier | PH Value
ACTION | TIME | TEMP | Liters | AMT | UNITS | Chemicals
LASER WHISKERS | WASH ASPER ORJ
LASER HAND SAND
COMBO DISPER |  | 50 |  |  | GRM | DENIM COL CMA T 7330 %1
DRAIN | 1 |  |  |  | GRM | PROTECTOR LY %4
WATER FREE ENZYME WASHING |  |  |  | 2 | GRM | ASUCELL WF
RINSE | 1 | 50 |  | 100 | GRM | ASU WASH BOOSTER
DRAIN | 1
WATER FREE ENZYME WASHING |  |  |  | 2 | GRM | ASUCELL WF
|  |  |  | 100 | GRM | ASU WASH BOOSTER
RINSE | 2 | RT
WASH CLEAN UP |  | 40 |  |  | GRM | SODA ASH
RINSE X3 |  | RT
BLEACH |  | RT |  |  | GRM | COUSTIC SODA
RINSE | 2 | RT |  |  | K/G | HYPO
BLEACH |  | RT |  |  | GRM | COUSTIC SODA
RINSE | 2 | RT |  |  | K/G | HYPO
NEUTRALIZATION | 3 | RT |  |  | GRM | PEROXIDE
RINSE | 2 | RT
EXTRACT&DRY
HYPO/PP SPRAY |  |  |  | 5 | GRM | PERMENGANATE
|  |  |  | 200 | GRM | HYPO
|  |  |  | 800 | GRM | WATER
MON WASH
MOON WASH |  |  |  |  | GRM | PERMENGANATE
[5 empty] | GRM | HYPO
[5 empty] | GRM | WATER
[5 empty] | K/G | OLD STONE
NEUTRALIZATION | 5 | RT |  |  | GRM | ROYACTIVEX KS
RINSE | 2 | RT
CLEAN UP |  | 50 |  |  | K/G | PEROXIDE
[5 empty] | GRM | NEAR CAND OP EXTRA
RINSE | 2 | RT
BIOPOLISHING |  | 55 |  |  | GRM | LAVA CELL BNG
[5 empty] | GRM | A.ACID. PH/55
RINSE | 2 | RT
ANTI OZON SOFT |  | RT |  |  | K/G | ANTI OZON SOFT
EXTRACT&DRY |  |  |  |  | GRM | A.ACID. PH/5