## M&S0023
dcr
DATE | 2025-11-29 |  |  | WASH:CODE |  | M&S.0023
FINISHER:CODE | DARK INDIGO |  |  |  |  | DRYPROCESS.AND WET PROCES
MODEL:CODE | 7702U NEW WIDE
SAP CODE | 51202181
FABRIC:CODE | CALIK:75748 DCHABY DEEP ROYAL BLUE RCY20
ROLL:NUMBER | ROLL:316903
QUANTITY
ROLL:CODE
FAB. WEIGHT
UNITS
TYPE MACHINE
DRYING TIME (Min.) :
COMMENTS:
PAGE | DARK WASH |  |  | WASH:SUPERVISOR:AHMED&MEGDE
BRAND:MARKS&SPENCER | E | of | 1 |  |  |  | Supplier | PH Value
ACTION | TIME | TEMP | Liters | AMT | UNITS | Chemicals
HAND SAND | WASH ASPER PICTURE
COMBO DISPER |  | 50 |  |  | GRM | DENIM COL CMA T 7330 %1
DRAIN | 1
WATER FREE ENZYME WASHING |  |  |  | 5 | GRM | ASUCELL WF
|  |  |  | 100 | GRM | ASU WASH BOOSTER
RINSE X3 | 3 | RT
WASH |  | 40 |  |  | GRM | SODA ASH
RINSE X2 | 2 | RT
BIOPOLISHING |  | 55 |  |  | GRM | LAVA CELL BNG
[5 empty] | GRM | A.ACID. PH/55
RINSE X2 | 2 | RT
ANTI OZON SOFT |  | RT |  |  | K/G | ANTI OZON SOFT
EXTRACT&DRY |  |  |  |  | GRM | A.ACID. PH/5