## M&S.0003
dcr
DATE | 2025-02-24 |  |  | WASH:CODE |  | M&S.0003
FINISHER:CODE | 8723 CARROT JEAN BLACK |  |  |  |  | DRYPROCESS.AND WET PROCES
MODEL:CODE | 8723 CARROT
SAP CODE | 51311139
FABRIC:CODE | DNM:CHAMBLY BLACK OD BLACK
QUANTITY | 1 PCS
ROLL:CODE | ROLL:121219
FAB. WEIGHT
UNITS
TYPE MACHINE
DRYING TIME (Min.) :
COMMENTS:
PAGE |  |  |  | WASH:SUPERVISOR:SAYED
| E | of | 1 |  |  |  | Supplier | PH Value
ACTION | TIME | TEMP | Liters | AMT | UNITS | Chemicals
HAND SAND | WASH ASPER ORJ
DESIZE |  | 50 |  | 3 | GRM | ROLUX.LSA
|  |  |  | 3 | GRM | BISULFIT
|  |  |  | 1 | GRM | LUBRICANT
RINSE X2 |  | RT
PROCESS LASER AKTIVATOR | 5 |  |  |  | GRM | LAVA CON LSB. %25
DRAIN&OPEN | 5 |  |  |  | GRM | LAVA CON LAC. %5
FULL EXRACT |  |  |  |  | GRM | WATER %65
DRY:TEMP. C. 60
LASER.WHISKER
LASER HAND SAND
RINSE X1 | 1 | 50
STONE ENZYMES |  | 40 |  |  | GRM | NEUTRAL.ENZYM.ROYA ZYME
[5 empty] | GRM | ROYACELL NTE NEUTRAL ENZYM
RINSE | 2 | RT |  |  | K/G | OLD STONE
EXTRACT&DRY
HYPO/PP SPRAY |  |  |  | 5 | GRM | PERMENGANATE
|  |  |  | 5 | GRM | AKTIVATOR
|  |  |  | 1 | K/G | WATER
NEUTRALIZATION | 3 | RT |  |  | GRM | ROYACTIVEX KS
RINSE | 2 | RT
ANTI OZON SOFT |  | RT |  |  | K/G | ANTI OZON SOFT
EXTRACT&DRY |  |  |  |  | GRM | A.ACID. PH/5