## M&S0034
dcr
DATE | 2026-03-25 |  |  | WASH:CODE |  | M&S.00034
FINISHER:CODE | 90S GREEN CAST |  |  |  |  | DRYPROCESS.AND WET PROCES
MODEL:CODE | MOLDE:1112
SAP CODE | 5122021100
FABRIC:CODE | DNM:THEOS PRIM BLUE
ROLL:NUMBER | ROLL:436433
QUANTITY
ROLL:CODE
FAB. WEIGHT
UNITS
TYPE MACHINE
DRYING TIME (Min.) :
COMMENTS:
PAGE | MID WASH |  |  | WASH:SUPERVISOR:AHMED&MEGDE/BILAL
BRAND:MARKS&SPENCER | E | of | 1 |  |  |  | Supplier | PH Value
ACTION | TIME | TEMP | Liters | AMT | UNITS | Chemicals
HAND SAND | WASH ASPER PICTURE
LASER:WHISKERS
LASER:HAND SAND
TACKING
DESIZE |  | 40 |  |  | GRM | ALPHA AMYLASE-LAVA ZYME AEN 01 %2
[5 empty] | GRM | DISPERS%1
DRAIN |  |  |  |  | GRM | LUBRICANT %2
WATER FREE ENZYME WASHING |  |  |  | 3 | GRM | ASUCELL WF
RINSE X1 | 1 | 50 |  | 100 | GRM | ASU WASH BOOSTER
DRAIN | 1
WATER FREE ENZYME WASHING |  |  |  | 3 | GRM | ASUCELL WF
RINSE X2 |  | RT |  | 100 | GRM | ASU WASH BOOSTER
WASH |  | 40 |  |  | GRM | SODA ASH
RINSE X2 | 2 | RT
BLEACH |  | RT |  |  | GRM | COUSTIC SODA
RINSE X2 | 2 | RT |  |  | K/G | HYPO
NEUTRALIZATION | 3 | RT |  |  | GRM | ROYACTIVEX KS
RINSE X2 | 2 | RT
OZON AKTIVATOR
WASH PROCESS | 5 | RT |  |  | GRM | INDYGO KAAN WATENOL NWA %20
DRAIN | 5 |  |  |  | K/G | WATER %80
EXTRACT:1 MUNITES | 1
OZON %30
PP REPLESMENT BRUSH. (ALLOVER PP BRUSH)
|  |  |  | 800 | GRM | ROOXI BS
|  |  |  | 200 | GRM | WATER
NEUTRALIZATION | 5 | 50 |  |  | GRM | BISULFIT
RINSE | 2 | RT |  |  | GRM | A.ACID
CLEAN UP |  | 50 |  |  | GRM | PEROXIDE
[5 empty] | GRM | COUSTIC SODA
[5 empty] | GRM | NEAR CAND OP EXTRA
RINSE X2 | 2 | RT
BIOPOLISHING |  | 55 |  |  | GRM | LAVA CELL BNG
[5 empty] | GRM | A.ACID. PH/55
RINSE X2 | 2 | RT
WASH TINT |  | 45 |  |  | M/L | BROWN GGL
[5 empty] | M/L | YELLOW
DRAIN |  |  |  |  | GRM | SALT
ANTI OZON SOFT |  | RT |  |  | K/G | ANTI OZON SOFT
EXTRACT&DRY |  |  |  |  | GRM | A.ACID. PH/5