## M&S.0005
dcr
DATE | 2024-12-04 |  |  | WASH:CODE |  | M&S.0005
FINISHER:CODE | BLACK 9115 |  |  |  |  | DRYPROCESS.AND WET PROCES
MODEL:CODE | 9115 MOM JEAN
SAP CODE | 512201123
FABRIC:CODE | BOSSA:R HERMINA BLACK OD BLACK 25
FABRIC:CODE | DARK BLUE OD BROWN REG 50 RCY20+10
QUANTITY | 3 PCS
ROLL:CODE
FAB. WEIGHT
UNITS
TYPE MACHINE
DRYING TIME (Min.) :
COMMENTS:
PAGE |  |  |  | WASH:SUPERVISOR:SAYED
| E | of | 1 |  |  |  | Supplier | PH Value
ACTION | TIME | TEMP | Liters | AMT | UNITS | Chemicals
HAND SAND | WASH ASPER ORJ
DESIZE |  | 50 |  | 3 | GRM | ROLUX.LSA
|  |  |  | 1 | GRM | LUBRICANT
RINSE X2 |  | RT
PROCESS LASER AKTIVATOR | 5 |  |  |  | GRM | LAVA CON LSB. %25
DRAIN&OPEN | 5 |  |  |  | GRM | LAVA CON LAC. %10
FULL EXRACT |  |  |  |  | GRM | WATER %65
DRY:TEMP. C. 60
LASER.WHISKER
LASER HAND SAND
TACKING
RINSE X1 | 1 | 50
DRAIN | 5
WATER FREE ENZYME WASHING |  |  |  | 20 | GRM | LAVA CELL NSY
|  |  |  | 200 | K/G | SALT
RINSE | 2 | RT |  | 200 | GRM | KKT POWDER
EXTRACT&DRY
HYPO/PP SPRAY |  |  |  | 5 | GRM | PERMENGANATE
|  |  |  | 5 | GRM | AKTIVATOR
|  |  |  | 1 | K/G | WATER
NEUTRALIZATION | 3 | RT |  |  | GRM | ROYACTIVEX KS
RINSE | 2 | RT
BIOPOLISHING |  | 55 |  |  | GRM | LAVA CELL BNG
[5 empty] | GRM | A.ACID. PH/55
RINSE | 2 | RT
ANTI OZON SOFT |  | RT |  |  | K/G | ANTI OZON SOFT
EXTRACT&DRY |  |  |  |  | g/l | A.ACID. PH/5