## M&S.0005
dcr
DATE | 2025-02-08 |  |  | WASH:CODE |  | M&S.0006
FINISHER:CODE | ECRU |  |  |  |  | DRYPROCESS.AND WET PROCES
MODEL:CODE | 8723 CARROT
SAP CODE | 51311116
FABRIC:CODE | DNM:CHAMBLY MID BLUE + Kansas PFD 31239G
QUANTITY | 4 PCS
ROLL:CODE | ROLL:NUMBER:31577
FAB. WEIGHT
UNITS
TYPE MACHINE
DRYING TIME (Min.) :
COMMENTS:
PAGE |  |  |  | WASH:SUPERVISOR:MODA
| E | of | 1 |  |  |  | Supplier | PH Value
ACTION | TIME | TEMP | Liters | AMT | UNITS | Chemicals
ASPER.ORJ.SAMPLER
INSED OUT
RINSE X3 | 2
CLEAN UP | 10 | 50 | 30 | 1 | GRM | LAVA SPERSE
|  |  |  | 1 | GRM | MRK
RINSE X3 | 2 |  |  | 1 | GRM | NEAR CAND OP EXTRA
PH/4,5/5
WASH SOFT | 3 | RT | 60 | 2 | K/G | ANTI OZON SOFT
EXTRACT&DRY |  |  |  | 1 | GRM | A.ACID. PH/5