## M&S.0007
dcr
DATE | 2025-07-28 |  |  | WASH:CODE |  | M&S.0007
FINISHER:CODE | INDIGO |  |  |  |  | DRYPROCESS.AND WET PROCES
MODEL:CODE | 7506U STRAIGHT ANIL GRAZER JEAN
SAP CODE | 512202170
FABRIC:CODE | CALIK-GAP 74842D NARITA DEEP ROYAL BLUE
QUANTITY | 1 PCS
ROLL:CODE | ROLL:NUMBER:80342
FAB. WEIGHT
UNITS
TYPE MACHINE
DRYING TIME (Min.) :
COMMENTS:
PAGE |  |  |  | WASH:SUPERVISOR:ATIF
| E | of | 1 |  |  |  | Supplier | PH Value
ACTION | TIME | TEMP | Liters | AMT | UNITS | Chemicals
RINSE X2 | INSIDE OUT WASH. ( ثلاث مرات دقيقه تشغيل ٢ دقيقه تخمير
WASH FIX | 10 | 45 | 30 |  | GRM | NEAR FIX FRK %5
RINSE X1 | 2 | RT | 60 |  | GRM | A.ACID. PH/5
SOFT |  | 40 | 30 |  | K/G | ROLUX 2208. %8
DRAIN
EXTRACT&DRY