## M&S0008
dcr
DATE | 2025-07-29 |  |  | WASH:CODE |  | M&S.0009
FINISHER:CODE | DARK INDIGO |  |  |  |  | DRYPROCESS.AND WET PROCES
MODEL:CODE | 7537U HIGH WAISTED BARREL
SAP CODE | 512202172
FABRIC:CODE | KIPAS:34831 BCI GRS-R 2 LARINA ISL
ROLL:NUMBER | 1 PCS
QUANTITY | ROLL:NUMBER:201060
ROLL:CODE
FAB. WEIGHT
UNITS
TYPE MACHINE
DRYING TIME (Min.) :
COMMENTS:
PAGE | DARK WASH |  |  | WASH:SUPERVISOR:AHMED SAYED
BRAND:MARKS&SPENCER | E | of | 1 |  |  |  | Supplier | PH Value
ACTION | TIME | TEMP | Liters | AMT | UNITS | Chemicals
WASH ASPER ORJ
LASER WHISKERS
LASER HAND SAND
WASH |  | 50 |  | 1 | GRM | DISPERS
|  |  |  | 3 | GRM | ROLUX LSA
|  |  |  | 2 | GRM | LUBRICANT
DRAIN | 1 |  |  | 2 | GRM | ALPHA AMYLASE-LAVA ZYME AEN 01
WATER FREE ENZYME WASHING |  |  |  | 5 | GRM | ASUCELL WF
RINSE | 2 | RT |  | 150 | GRM | ASU WASH BOOSTER
HYPO/BLEACH |  | RT |  |  | GRM | HYPO
RINSE | 2 | RT |  |  | GRM | COUSTIC SODA
NEUTRALIZATION | 5 | RT |  |  | GRM | PEROXIDE
RINSE | 2 | RT
CLEAN UP |  | 50 |  |  | GRM | PEROXIDE
[5 empty] | GRM | NEAR CAND OP EXTRA
RINSE | 2 | RT
EXTRACT&DRY
PP REPLESMENT BRUSH
PP.REPLESMENT |  |  |  | 800 | GRM | ROOXI BS
|  |  |  | 200 | GRM | WATER
NEUTRALIZATION | 5 | 50 |  |  | GRM | BISULFIT
RINSE | 2 | RT |  |  | GRM | A.ACID
BIOPOLISHING |  | 55 |  |  | GRM | LAVA CELL BNG
[5 empty] | GRM | A.ACID. PH/55
RINSE | 2 | RT
WASH TINT |  | 40 |  |  | M/L | BROWN GGL
[5 empty] | M/L | YELLOW
DRAIN |  |  |  |  | GRM | SALT
WASH SOFT |  | RT |  |  | K/G | ANTI OZON SOFT
EXTRACT&DRY |  |  |  |  | GRM | A.ACID. PH/5