## M&S0008
dcr
DATE | 2025-09-14 |  |  | WASH:CODE |  | M&S.0010
FINISHER:CODE | BLACK |  |  |  |  | DRYPROCESS.AND WET PROCES
MODEL:CODE | 7112T /CASH
SAP CODE | 512202178
FABRIC:CODE | ORTA:40135
ROLL:NUMBER | 1 PCS
QUANTITY | ROLL:NUMBER:798182
ROLL:CODE
FAB. WEIGHT
UNITS
TYPE MACHINE
DRYING TIME (Min.) :
COMMENTS:
PAGE | RAW WASH |  |  | WASH:SUPERVISOR:AHMED&MAGDE
BRAND:MARKS&SPENCER | E | of | 1 |  |  |  | Supplier | PH Value
ACTION | TIME | TEMP | Liters | AMT | UNITS | Chemicals
WASH ASPER ORJ
RINSE X2 | INSIDE WASH.( غسيل علي الظهر -غسيل علي تارجت)
WASH FIX | 5 | 45 | 40 | 240 | GRM | ROYA FIX FX %6
RINSE X1 | 2 | RT |  | 40 | GRM | A.ACID. PH/5
WASH SOFT | 5 | RT | 30 | 2 | K/G | ANTI OZON SOFT
EXTRACT&DRY |  |  |  | 30 | GRM | A.ACID. PH/5