## M&S0013
dcr
DATE | 2025-09-17 |  |  | WASH:CODE |  | M&S.0013
FINISHER:CODE | LIGHT INDIGO |  |  |  |  | DRYPROCESS.AND WET PROCES
MODEL:CODE | 7111T CASH
SAP CODE | 512202175
FABRIC:CODE | ORTA:40134
ROLL:NUMBER | 987510
QUANTITY | 1 PCS
ROLL:CODE
FAB. WEIGHT
UNITS
TYPE MACHINE
DRYING TIME (Min.) :
COMMENTS:
PAGE |  |  |  | WASH:SUPERVISOR:BILAL&MAHMOOD
BRAND:MARKS&SPENCER | E | of | 1 |  |  |  | Supplier | PH Value
ACTION | TIME | TEMP | Liters | AMT | UNITS | Chemicals
WHISKERS | WASH ASPER ORJ
HAND SAND
TACKING
WASH |  | 40 |  |  | GRM | ROLUX LSA
RINSE X3 | 3
STONE ENZYMES |  | 40 |  |  | GRM | NEUTRAL.ENZYM.ROYA ZYME
[5 empty] | GRM | ROYACELL NTE NEUTRAL ENZYM
RINSE | 2 | RT |  |  | K/G | OLD STONE
WASH CLEAN UP |  | 40 |  |  | GRM | SODA ASH %3
RINSE X3 |  |  |  |  | GRM | DISPERS %0,5
BLEACH |  | RT |  |  | GRM | SODA ASH
RINSE | 2 | RT |  |  | K/G | HYPO
BLEACH |  | RT |  |  | GRM | SODA ASH
RINSE | 2 | RT |  |  | K/G | HYPO
NEUTRALIZATION | 3 | RT |  |  | GRM | ROYACTIVEX KS
RINSE | 2 | RT
GRINDING
EXTRACT&DRY
HYPO/PP SPRAY |  |  |  | 10 | GRM | PERMENGANATE
|  |  |  | 200 | GRM | HYPO
NEUTRALIZATION | 5 | RT |  |  | GRM | ROYACTIVEX KS
RINSE | 2 | RT
CLEAN UP |  | 50 |  |  | GRM | PEROXIDE
[5 empty] | GRM | NEAR CAND OP EXTRA
RINSE | 2 | RT
BIOPOLISHING |  | 55 |  |  | GRM | LAVA CELL BNG
[5 empty] | GRM | A.ACID. PH/55
RINSE | 2 | RT
ANTI OZON SOFT |  | RT |  |  | K/G | ANTI OZON SOFT
EXTRACT&DRY |  |  |  |  | GRM | A.ACID. PH/5