## M&S0013
dcr
DATE | 2025-09-16 |  |  | WASH:CODE |  | M&S.0014
FINISHER:CODE | RAW WASH |  |  |  |  | DRYPROCESS.AND WET PROCES
MODEL:CODE
SAP CODE
FABRIC:CODE | CALIK:76222D NARITA DEEP ROYAL BLUE
ROLL:NUMBER
QUANTITY
ROLL:CODE
FAB. WEIGHT
UNITS
TYPE MACHINE
DRYING TIME (Min.) :
COMMENTS:
PAGE |  |  |  | WASH:SUPERVISOR:AHMED&MAGDE
BRAND:MARKS&SPENCER | E | of | 1 |  |  |  | Supplier | PH Value
ACTION | TIME | TEMP | Liters | AMT | UNITS | Chemicals
HAND SAND
HYPO/PP SPRAY |  |  |  | 5 | GRM | PERMENGANATE
|  |  |  | 200 | GRM | HYPO
|  |  |  | 800 | GRM | WATER
NEUTRALIZATION | 5 | RT | 20 | 50 | GRM | ROYACTIVEX KS
RINSE | 2 | RT | 40 | 10 | GRM | DISPERS
ANTI OZON SOFT | 2 | RT | 20 | 1 | K/G | ANTI OZON SOFT
EXTRACT&DRY |  |  |  | 20 | GRM | A.ACID. PH/5