## M&S0016
dcr
DATE | 2025-09-16 |  |  | WASH:CODE |  | M&S.0016
FINISHER:CODE | MID WASH |  |  |  |  | DRYPROCESS.AND WET PROCES
MODEL:CODE
SAP CODE
FABRIC:CODE | CALIK:76222D NARITA DEEP ROYAL BLUE
ROLL:NUMBER
QUANTITY
ROLL:CODE
FAB. WEIGHT
UNITS
TYPE MACHINE
DRYING TIME (Min.) :
COMMENTS:
PAGE | MID WASH |  |  | WASH:SUPERVISOR:AHMED&MEGDE
BRAND:MARKS&SPENCER | E | of | 1 |  |  |  | Supplier | PH Value
ACTION | TIME | TEMP | Liters | AMT | UNITS | Chemicals
HAND SAND
WASH | 10 | 50 | 20 | 2 | GRM | ALPHA AMYLASE-LAVA ZYME AEN 01
|  |  |  | 3 | GRM | ROLUX LSA
DRAIN | 1 | RT |  | 2 | GRM | LUBRICANT
WATER FREE ENZYME WASHING | 30 |  |  | 5 | GRM | ASUCELL WF
RINSE | 2 | RT | 20 | 100 | GRM | ASU WASH BOOSTER
WASH | 3 | 40 | 20 | 40 | GRM | SODA ASH
RINSE X2 | 2 | RT | 20
BLEACH | 5 | RT | 20 | 20 | GRM | SODA ASH
RINSE | 2 | RT | 20 | 5 | K/G | HYPO
NEUTRALIZATION | 3 | RT | 20 | 50 | GRM | ROYACTIVEX KS
RINSE | 2 | RT | 20
EXTRACT&DRY
HYPO/PP SPRAY |  |  |  | 5 | GRM | PERMENGANATE
|  |  |  | 200 | GRM | HYPO
|  |  |  | 800 | GMR | WATER
NEUTRALIZATION | 5 | RT | 20 | 50 | GRM | ROYACTIVEX KS
RINSE | 2 | RT | 20 | 10 | GRM | DISPERS
CLEAN UP | 3 | 50 | 20 | 150 | GRM | PEROXIDE
|  |  |  | 20 | GRM | NEAR CAND OP EXTRA
RINSE | 2 | RT | 20
ANTI OZON SOFT | 2 | RT | 20 | 1 | K/G | ANTI OZON SOFT
EXTRACT&DRY |  |  |  | 20 | GRM | A.ACID. PH/5