## M&S0020
dcr
DATE | 2026-02-19 |  |  | WASH:CODE |  | M&S.0020
FINISHER:CODE | MID INDIGO |  |  |  |  | DRYPROCESS.AND WET PROCES
MODEL:CODE | 7701UI10954339
SAP CODE | 51202194
FABRIC:CODE | CALIK:75748D CHABY DEEP ROYAL BLUE
ROLL:NUMBER | ROLL:422116
QUANTITY
ROLL:CODE
FAB. WEIGHT
UNITS
TYPE MACHINE
DRYING TIME (Min.) :
COMMENTS:
PAGE | MID WASH |  |  | WASH:SUPERVISOR:AHMED&MEGDE/BILAL
BRAND:MARKS&SPENCER | E | of | 1 |  |  |  | Supplier | PH Value
ACTION | TIME | TEMP | Liters | AMT | UNITS | Chemicals
HAND SAND | WASH ASPER PICTURE
LASER:WHISKERS
LASER:HAND SAND
TACKING
DESIZE | 10 | 40 | 100 | 2 | GRM | ALPHA AMYLASE-LAVA ZYME AEN 01 %2
|  |  |  | 1 | GRM | DISPERS%1
DRAIN |  |  |  | 2 | GRM | LUBRICANT %2
WATER FREE ENZYME WASHING | 15 |  |  | 3 | GRM | ASUCELL WF
RINSE X1 | 1 | 50 | 150 | 100 | GRM | ASU WASH BOOSTER
DRAIN | 1
WATER FREE ENZYME WASHING | 10 |  |  | 3 | GRM | ASUCELL WF
RINSE X3 |  | RT |  | 100 | GRM | ASU WASH BOOSTER
WASH | 2 | 40 | 100 | 2 | GRM | SODA ASH
RINSE X2 | 2 | RT | 150
BLEACH | 5 | RT | 60 | 2 | GRM | COUSTIC SODA
RINSE X2 | 2 | RT | 100 | 3 | K/G | HYPO
NEUTRALIZATION | 3 | RT | 100 | 2 | GRM | ROYACTIVEX KS
RINSE X2 | 2 | RT | 150
EXTRACT&DRY | PP REPLESMENT BRUSH
|  |  |  | 800 | GRM | ROOXI BS
|  |  |  | 200 | GRM | WATER
NEUTRALIZATION | 3 | RT | 100 | 100 | GRM | BISULFIT
RINSE | 2 | RT | 150 | 2 | GRM | A.ACID
CLEAN UP | 5 | 50 | 100 | 1 | GRM | PEROXIDE
|  |  |  | 50 | GRM | NEAR CAND OP EXTRA
RINSE X2 | 2 | RT | 150
BIOPOLISHING | 10 | 50 | 100 | 100 | GRM | LAVA CELL BNG
|  |  |  | 20 | GRM | A.ACID. PH/55
RINSE X2 | 2 | RT | 150
ANTI OZON SOFT | 2 | RT | 100 | 2 | K/G | ANTI OZON SOFT
EXTRACT&DRY |  |  |  | 20 | GRM | A.ACID. PH/5