## M&S0025
dcr
DATE | 2025-12-07 |  |  | WASH:CODE |  | M&S.0025
FINISHER:CODE | 90s GREEN CAST |  |  |  |  | DRYPROCESS.AND WET PROCES
MODEL:CODE | 7701U10954339
SAP CODE | 512202187
FABRIC:CODE | CALIK:CALISTA-77180D-STREAM BLUE
ROLL:NUMBER | ROLL:423937
QUANTITY
ROLL:CODE
FAB. WEIGHT
UNITS
TYPE MACHINE
DRYING TIME (Min.) :
COMMENTS:
PAGE | MID/DARK |  |  | WASH:SUPERVISOR:AHMED&MEGDE
BRAND:MARKS&SPENCER | E | of | 1 |  |  |  | Supplier | PH Value
ACTION | TIME | TEMP | Liters | AMT | UNITS | Chemicals
HAND SAND | WASH ASPER PICTURE
COMBO DISPER | 10 | 50 | 100 | 100 | GRM | DENIM COL CMA T 7330 %1
DRAIN | 1
WATER FREE ENZYME WASHING | 20 |  |  | 10 | GRM | ASUCELL WF
|  |  |  | 150 | GRM | ASU WASH BOOSTER
DRAIN | 1
WATER FREE ENZYME WASHING | 10 |  |  | 10 | GRM | ASUCELL WF
RINSE X3 | 2 | RT | 100 | 150 | GRM | ASU WASH BOOSTER
stone wash | 5 |  |  | 7 | k | stone old
RINSE X3 | 2 | RT | 100
WASH | 5 | 40 | 100 | 100 | GRM | SODA ASH
RINSE X3 | 3 | RT | 100
BLEACH | 3 | RT | 100 | 2 | L | HYPO
RINSE X3 | 3 | RT | 100
NEUTRALIZATION | 5 | 50 | 100 | 100 | GRM | BISULFIT
RINSE X3 | 2 | RT | 100
SULFUR BLEACH | 5 | 70 | 100 | 100 | GRM | COUSTIC SODA %5
RINSE X3 |  |  |  | 500 | GRM | PEROXIDE. %5
EXTRACT&DRY | PP REPLACEMENT BRUSH
|  |  |  | 800 | GRM | ROOXI BS
|  |  |  | 200 | GRM | WATER
NEUTRALIZATION | 5 | 50 | 100 | 100 | GRM | BISULFIT
RINSE | 2 | RT | 100 |  | GRM | A.ACID
CLEAN UP | 3 | 40 | 100 | 1 | L | PEROXIDE
|  |  |  | 100 | G | NEAR CAN OP EXTRA
RINSE | 2 | RT | 100
BIOPOLISHING | 7 | 55 | 100 | 100 | GRM | LAVA CELL BNG
|  |  |  | 10 | GRM | A.ACID. PH/55
RINSE X2 | 2 | RT | 100
SOFT | 2 | RT | 100 | 1 | K/G | ANTI OZON SOFT
EXTRACT&DRY |  |  |  | 10 | GRM | A.ACID. PH/5
|  |  |  | 0.5 | ML | RED