## M&S0026
dcr
DATE | 2025-12-15 |  |  | WASH:CODE |  | M&S.0026
FINISHER:CODE | LT INDIGO |  |  |  |  | DRYPROCESS.AND WET PROCES
MODEL:CODE | 7701U NEW WIDE
SAP CODE | 512202185
FABRIC:CODE | REALTEX ZINTARE-EVERTON BLUE-000014914
ROLL:NUMBER | ROLL:8029-17
QUANTITY
ROLL:CODE
FAB. WEIGHT
UNITS
TYPE MACHINE
DRYING TIME (Min.) :
COMMENTS:
PAGE | MID/DARK |  |  | WASH:SUPERVISOR:AHMED&MEGDE
BRAND:MARKS&SPENCER | E | of | 1 |  |  |  | Supplier | PH Value
ACTION | TIME | TEMP | Liters | AMT | UNITS | Chemicals
HAND SAND | WASH ASPER PICTURE
COMBO DISPER |  | 50 |  |  | GRM | DENIM COL CMA T 7330 %1
DRAIN | 1
WATER FREE ENZYME WASHING |  |  |  | 10 | GRM | ASUCELL WF
RINSE X1 | 1 | 50 |  | 150 | GRM | ASU WASH BOOSTER
DRAIN | 1
WATER FREE ENZYME WASHING |  |  |  | 10 | GRM | ASUCELL WF
RINSE X3 |  | RT |  | 150 | GRM | ASU WASH BOOSTER
WASH |  | 40 |  |  | GRM | SODA ASH
RINSE X3 | 3 | RT
SULFUR BLEACH |  | 70 |  |  | GRM | COUSTIC SODA %5
RINSE X3 |  |  |  |  | GRM | PEROXIDE. %5
EXTRACT&DRY | PP REPLESMENT BRUSH
|  |  |  | 800 | GRM | ROOXI BS
|  |  |  | 200 | GRM | WATER
NEUTRALIZATION | 5 | 50 |  |  | GRM | BISULFIT
RINSE | 2 | RT |  |  | GRM | A.ACID
BIOPOLISHING |  | 55 |  |  | GRM | LAVA CELL BNG
[5 empty] | GRM | A.ACID. PH/55
RINSE X2 | 2 | RT
ANTI OZON SOFT |  | RT |  |  | K/G | ANTI OZON SOFT
EXTRACT&DRY |  |  |  |  | GRM | A.ACID. PH/5