## M&S0027
dcr
DATE | 2026-02-19 |  |  | WASH:CODE |  | M&S.0027
FINISHER:CODE | WASHED BLACK |  |  |  |  | DRYPROCESS.AND WET PROCES
MODEL:CODE
SAP CODE | 512202195
FABRIC:CODE
ROLL:NUMBER | ROLL:7140930
QUANTITY
ROLL:CODE
FAB. WEIGHT
UNITS
TYPE MACHINE
DRYING TIME (Min.) :
COMMENTS:
PAGE | MID WASH |  |  | WASH:SUPERVISOR:AHMED SAYED
BRAND:MARKS&SPENCER | E | of | 1 |  |  |  | Supplier | PH Value
ACTION | TIME | TEMP | Liters | AMT | UNITS | Chemicals
HAND SAND | WASH ASPER PICTURE
LASER:WHISKERS
LASER:HAND SAND
DESIZE | 10 | 40 | 100 | 100 | GRM | ALPHA AMYLASE-LAVA ZYME AEN 01 %2
DRAIN |  |  |  | 100 | GRM | LUBRICANT %2
stone ENZYME WASHING | 25 | 40 | 70 | 100 | GRM | roya zyme
RINSE X1 | 1 | 50 |  | 100 | GRM | rosperse
DARIN | 1 |  |  | 10 | k | stone
WASH CLEAN UP | 5 | 40 | 100 | 100 | GRM | SODA ASH
RINSE X2 | 2
SULFUR BLEACH | 7 | 60 | 100 | 300 | GRM | KAAN ACTIVEX BLC %10
RINSE X2 | 2 | RT |  | 300 | GRM | PEROXIDE. %10
EXTRACT&DRY | PP REPLESMENT BRUSH
|  |  |  | 800 | GRM | ROOXI BS
|  |  |  | 200 | GRM | WATER
NEUTRALIZATION | 5 | 50 | 100 | 100 | GRM | BISULFIT
RINSE X2 | 2 | RT |  | 10 | GRM | A.ACID
BIOPOLISHING | 7 | 55 | 100 | 150 | GRM | LAVA CELL BNG
|  |  |  | 10 | GRM | A.ACID. PH/55
RINSE X2 | 2 | RT
WASH SOFT | 2 | RT | 100 | 1 | K/G | SOFTAN NYX FLAKE
EXTRACT&DRY