## M&S0028
dcr
DATE | 2026-02-19 |  |  | WASH:CODE |  | M&S.0028
FINISHER:CODE | BLACK |  |  |  |  | DRYPROCESS.AND WET PROCES
MODEL:CODE | 7702 UI0954386
SAP CODE | 512202198
FABRIC:CODE | CALIK:CHABY BLACK OD BLACK TW LIGHT
ROLL:NUMBER | ROLL:7140930
QUANTITY
ROLL:CODE
FAB. WEIGHT
UNITS
TYPE MACHINE
DRYING TIME (Min.) :
COMMENTS:
PAGE | DARK WASH |  |  | WASH:SUPERVISOR:AHMED SAYED
BRAND:MARKS&SPENCER | E | of | 1 |  |  |  | Supplier | PH Value
ACTION | TIME | TEMP | Liters | AMT | UNITS | Chemicals
LASER:WHISKERS | WASH ASPER SAMPLER
LASER:HAND SAND
DESIZE | 10 | 40 | 100 | 2 | GRM | ALPHA AMYLASE-LAVA ZYME AEN 01 %2
DRAIN |  |  |  | 2 | GRM | LUBRICANT %2
WATER FREE ENZYME WASHING | 5 |  |  | 2 | GRM | ROYA ENZYM SC750
RINSE X1 | 1 | 50 | 50 | 0.5 | GRM | ROCELL NTE
DARIN | 1
EXTRACT&DRY
PP REPLESMENT BRUSH
PP.REPLESMENT |  |  |  | 800 | GRM | ROOXI BS
|  |  |  | 200 | GRM | WATER
NEUTRALIZATION | 3 | RT | 100 | 100 | GRM | ROYACTIVEX KS
RINSE X3 | 2 | RT
BIOPOLISHING | 7 | 55 | 100 | 3 | GRM | LAVA CELL BNG
|  |  |  | 1 | GRM | A.ACID. PH/55
RINSE X2 | 2 | RT
WASH SOFT | 2 | RT | 100 | 2 | K/G | SOFTAN NYX FLAKE
EXTRACT&DRY |  |  |  | 1 | GRM | A.ACID. PH/55