## M&S0029
dcr
DATE | 2026-02-21 |  |  | WASH:CODE |  | M&S.0029
FINISHER:CODE | BLUE BLACK |  |  |  |  | DRYPROCESS.AND WET PROCES
MODEL:CODE | 7701UI10954339
SAP CODE | 512202196
FABRIC:CODE | CALIK:CHABY-BLUE OD BLACK
ROLL:NUMBER | 7573241
QUANTITY
ROLL:CODE
FAB. WEIGHT
UNITS
TYPE MACHINE
DRYING TIME (Min.) :
COMMENTS:
PAGE | MID/DARK |  |  | WASH:SUPERVISOR:AHMED SAYED
BRAND:MARKS&SPENCER | E | of | 1 |  |  |  | Supplier | PH Value
ACTION | TIME | TEMP | Liters | AMT | UNITS | Chemicals
HAND SAND
WASH |  | 50 |  |  | GRM | ALPHA AMYLASE-LAVA ZYME AEN 01
DRAIN | 1 | RT |  |  | GRM | LUBRICANT
WATER FREE ENZYME WASHING |  |  |  | 5 | GRM | ASUCELL WF
RINSE X2 | 2 | RT |  | 100 | GRM | ASU WASH BOOSTER
WASH |  | 40 |  |  | GRM | SODA ASH
RINSE X2 | 2 | RT
EXTRACT&DRY
HYPO/PP SPRAY |  |  |  | 5 | GRM | PERMENGANATE
|  |  |  | 200 | GRM | HYPO
|  |  |  | 800 | GMR | WATER
NEUTRALIZATION | 5 | RT |  |  | GRM | ROYACTIVEX KS
RINSE | 2 | RT
CLEAN UP |  | 50 |  |  | GRM | PEROXIDE
[5 empty] | GRM | NEAR CAND OP EXTRA
RINSE X2 | 2 | RT
BIOPOLISHING |  | 55 |  |  | GRM | LAVA CELL BNG
[5 empty] | GRM | A.ACID. PH/55
RINSE X2 | 2 | RT
ANTI OZON SOFT |  | RT |  |  | K/G | ANTI OZON SOFT
EXTRACT&DRY |  |  |  |  | GRM | A.ACID. PH/5