## M&S0031
dcr
DATE | 2026-02-23 |  |  | WASH:CODE |  | M&S.0031
FINISHER:CODE | DARK INDIGO OPT-1 |  |  |  |  | DRYPROCESS.AND WET PROCES
MODEL:CODE | 7702U/10954396
SAP CODE | 512202197
FABRIC:CODE | CALIK:75748D CHABY DEEP ROYAL BLUE 13.88 OZ
ROLL:NUMBER | ROLL:7422116
QUANTITY
ROLL:CODE
FAB. WEIGHT
UNITS
TYPE MACHINE
DRYING TIME (Min.) :
COMMENTS:
PAGE | DARK WASH |  |  | WASH:SUPERVISOR:AHMED&MEGDE
BRAND:MARKS&SPENCER | E | of | 1 |  |  |  | Supplier | PH Value
ACTION | TIME | TEMP | Liters | AMT | UNITS | Chemicals
WHISKERS | WASH ASPER PICTURE
HAND SAND
DESIZE |  | 40 |  |  | GRM | ALPHA AMYLASE-LAVA ZYME AEN 01 %2
DRAIN |  |  |  |  | GRM | LUBRICANT %2
WATER FREE ENZYME WASHING |  |  |  | 3 | GRM | ASUCELL WF
RINSE X3 |  | RT |  | 100 | GRM | ASU WASH BOOSTER
WASH |  | 40 |  |  | GRM | SODA ASH
RINSE X2 | 2 | RT
BIOPOLISHING |  | 55 |  |  | GRM | LAVA CELL BNG
[5 empty] | GRM | A.ACID. PH/55
RINSE X2 | 2 | RT
ANTI OZON SOFT |  | RT |  |  | K/G | ANTI OZON SOFT
EXTRACT&DRY |  |  |  |  | GRM | A.ACID. PH/5