## M&S.0032
dcr
DATE | 2026-03-04 |  |  | WASH:CODE |  | M&S.0032
FINISHER:CODE | DARK INDIGO |  |  |  |  | DRYPROCESS.AND WET PROCES
MODEL:CODE | 7566U
SAP CODE | 5122021102
FABRIC:CODE | REALTEX ENIGMA BLUE
ROLL:NUMBER | 645241
QUANTITY | 1 PCS
ROLL:CODE
FAB. WEIGHT
UNITS
TYPE MACHINE
DRYING TIME (Min.) :
COMMENTS:
PAGE |  |  |  | WASH:SUPERVISOR:AHMED MEGDE
| E | of | 1 |  |  |  | Supplier | PH Value
ACTION | TIME | TEMP | Liters | AMT | UNITS | Chemicals
LASER WHISKERS | WASH ASPER ORJ
LASER HAND SAND
DESIZE |  | 40 |  |  | GRM | ALPHA AMYLASE-LAVA ZYME AEN 01 %2
[5 empty] | GRM | WAITIG AGED
DRAIN | 1 |  |  |  | GRM | LUBRICANT %2
WATER FREE ENZYME WASHING |  |  |  | 2 | GRM | ASUCELL WF
RINSE | 1 | 50 |  | 100 | GRM | ASU WASH BOOSTER
DRAIN | 1
WATER FREE ENZYME WASHING |  |  |  | 2 | GRM | ASUCELL WF
|  |  |  | 100 | GRM | ASU WASH BOOSTER
RINSE X2 | 2 | RT
WASH CLEAN UP |  | 40 |  |  | GRM | SODA ASH
RINSE X2 |  | RT
BLEACH |  | RT |  |  | GRM | COUSTIC SODA
RINSE X2 | 2 | RT |  |  | K/G | HYPO
NEUTRALIZATION | 3 | RT |  |  | GRM | PEROXIDE
RINSE X2 | 2 | RT
CLEAN UP |  | 50 |  |  | K/G | PEROXIDE
[5 empty] | GRM | NEAR CAND OP EXTRA
RINSE X2 | 2 | RT
BIOPOLISHING |  | 55 |  |  | GRM | LAVA CELL BNG
[5 empty] | GRM | A.ACID. PH/55
RINSE X2 | 2 | RT
ANTI OZON SOFT |  | RT |  |  | K/G | ANTI OZON SOFT
EXTRACT&DRY |  |  |  |  | GRM | A.ACID. PH/5