## M&S0033
dcr
DATE | 2026-03-11 |  |  | WASH:CODE |  | M&S.0033
FINISHER:CODE | BRIEF MID INDIGO |  |  |  |  | DRYPROCESS.AND WET PROCES
MODEL:CODE | 111 MIDI SPLIT DENIM SKIRT
SAP CODE | 5122021101
FABRIC:CODE | CALIK:CALISTA-77180D-STREAM BLUE
ROLL:NUMBER | 7423937
QUANTITY | 1 PCS
ROLL:CODE
FAB. WEIGHT
UNITS
TYPE MACHINE
DRYING TIME (Min.) :
COMMENTS:
PAGE |  |  |  | WASH:SUPERVISOR:AHMED MAGDE
| E | of | 1 |  |  |  | Supplier | PH Value
ACTION | TIME | TEMP | Liters | AMT | UNITS | Chemicals
HAND SAND | WASH ASPER ORJ
DESIZE |  | 40 |  |  | GRM | ALPHA AMYLASE-LAVA ZYME AEN 01 %2
DRAIN |  |  |  |  | GRM | LUBRICANT %2
WATER FREE ENZYME WASHING |  |  |  | 15 | GRM | ASUCELL WF
|  |  |  | 2 | K/G | KUPCS BOLL
RINSE | 1 | 50 |  | 200 | GRM | ASU WASH BOOSTER
DRAIN | 1
WATER FREE ENZYME WASHING |  |  |  | 15 | GRM | ASUCELL WF
|  |  |  | 2 | K/G | KUPCS BOLL
|  |  |  | 200 | GRM | ASU WASH BOOSTER
RINSE | 2 | RT
WASH CLEAN UP |  | 40 |  |  | GRM | SODA ASH
RINSE X3 |  | RT
BLEACH |  | RT |  |  | GRM | COUSTIC SODA
RINSE | 2 | RT |  |  | K/G | HYPO
NEUTRALIZATION | 3 | RT |  |  | GRM | PEROXIDE
RINSE | 2 | RT
EXTRACT&DRY
RINSE X1
FULL EXRACT
MON WASH
MOON WASH |  |  |  |  | GRM | PERMENGANATE
[5 empty] | GRM | HYPO
[5 empty] | GRM | WATER
[5 empty] | K/G | KUPCS BALL
NEUTRALIZATION | 5 | RT |  |  | GRM | ROYACTIVEX KS
RINSE | 2 | RT
CLEAN UP |  | 50 |  |  | K/G | PEROXIDE
[5 empty] | GRM | NEAR CAND OP EXTRA
RINSE | 2 | RT
BIOPOLISHING |  | 55 |  |  | GRM | LAVA CELL BNG
[5 empty] | GRM | A.ACID. PH/55
RINSE | 2 | RT
ANTI OZON SOFT |  | RT |  |  | K/G | ANTI OZON SOFT
EXTRACT&DRY