## M&S0035
dcr
DATE | 2026-12-04 |  |  | WASH:CODE |  | M&S.0035
FINISHER:CODE | DARK INDIGO |  |  |  |  | DRYPROCESS.AND WET PROCES
MODEL:CODE | 77U1U
SAP CODE | 5122021111
FABRIC:CODE | CALIK 76056D KANSAS SIERRA BLUE
ROLL:NUMBER | 576917
QUANTITY
ROLL:CODE
FAB. WEIGHT
UNITS
TYPE MACHINE
DRYING TIME (Min.) :
COMMENTS:
PAGE | DARK WASH |  |  | WASH:SUPERVISOR:AHMED SAYED
BRAND:MARKS&SPENCER | E | of | 1 |  |  |  | Supplier | PH Value
ACTION | TIME | TEMP | Liters | AMT | UNITS | Chemicals
WASH ASPER SAMPLER
DESIZE | 10 | 40 | 100 | 200 | GRM | ALPHA AMYLASE-LAVA ZYME AEN 01 %2
DRAIN |  |  |  | 200 | GRM | LUBRICANT %2
ENZYME WASHING | 10 | 55 | 100 | 200 | GRM | NTE
RINSE X2 | 2 | RT |  | 100 | GRM | ROYA DISPERS
WASH CLEAN UP | 2 | 40 | 100 | 100 | GRM | SODA ASH
RINSE X2 | 2
HYPO/BLEACH | 10 | RT | 100 | 300 | GRM | HYPO
RINSE | 2 | RT | 150 | 100 | GRM | COUSTIC SODA
NEUTRALIZATION | 5 | 50 | 100 | 100 | GRM | ROYACTIVEX KS
RINSE | 2 | RT | 150
CLEAN UP | 5 | 50 | 100 | 1 | L | PEROXIDE
|  |  |  | 100 | GRM | COUSTIC SODA
RINSE X2 | 2 | RT | 150 | 50 | GRM | NEAR CAND OP EXTRA
TINT | 3 | 40 | 80 | 3 | ML | BLUE
|  |  |  | 100 | GRM | SALT
RINSE X2 | 2 | RT | 100
WASH SOFT | 2 | RT | 100 | 1 | K/G | SOFTAN NYX FLAKE
EXTRACT&DRY