## SABLON
dcr
DATE |  |  |  | WASH.CODE |  | M&S.0036
FINISHER:CODE | DARK INDIGO |  |  |  |  | DRYPROCESS.AND WET PROCES
MODEL:CODE | 7709U / 7704U
SAP CODE | 5122021112 / 5122021114
FABRIC:MILL | CALIK
FABRIC:CODE | 76056D Kansas Sierra Blue
ROLL:CODE
QUANTITY | 3+5
UNITS
TYPE MACHINE
Creator | E
COMMENTS:
MR.ERDEM |  |  |  | WASH:SUPERVISOR |  | AHMED SAID
| E | of | 1 |  |  |  | Supplier | PH Value
ACTION | TIME | TEMP | Liters | AMT | UNITS | Chemicals
WASH ASPER TARGET
WASH FIX | 5 | 45 | 100 | 300 | GR | ROYA FIX
| 2 | RT | 150 | 30 | GR | A.ACID
WASH SOFT | 2 | RT | 100 | 2 | KG | KAAN SOFTAN OZN