## SABLON
dcr
DATE | 2026-12-05 |  |  | WASH.CODE |  | M&S.0037
FINISHER:CODE | LIGHT INDIGO |  |  |  |  | DRYPROCESS.AND WET PROCES
MODEL:CODE | 7704U / 77024U
SAP CODE | 5122021115 / 5122021116
FABRIC:MILL | CALIK
FABRIC:CODE | 76056D Kansas Sierra Blue
ROLL:CODE
QUANTITY | 3+3
UNITS
TYPE MACHINE
Creator | E
COMMENTS:
MR.ERDEM |  |  |  | WASH:SUPERVISOR |  | AHMED SAID
| E | of | 1 |  |  |  | Supplier | PH Value
ACTION | TIME | TEMP | Liters | AMT | UNITS | Chemicals
WASH ASPER TARGET
DESIZE |  | 40 |  |  | GRM | LUBRICENT %2
DRAIN | 1 | 50 |  |  | GRM | ALPHA AMYLASE-LAVA ZYME AEN 01 %2
WATER FREE ENZYME WASHING |  |  |  | 10 | GRM | ASUCELL WF
RINSE X1 | 1 | 50 |  | 200 | GRM | ASU WASH BOOSTER
DARIN | 1 | RT |  | 10 | KG | STONE NEW
WATER FREE ENZYME WASHING |  |  |  | 5 | GRM | ASUCELL WF
RINSE X1 | 1 | RT |  | 200 | GRM | ASU WASH BOOSTER
DARIN | 1 | RT |  | 10 | KG | STONE NEW
WATER FREE ENZYME WASHING | [5 empty] | NO ENZYM
RINSE X1 | 1 | RT |  | 200 | GRM | ASU WASH BOOSTER
DARIN | 1 | RT |  | 10 | KG | STONE NEW
WASH |  | RT |  |  | GRM | SODA ASH
RINSE X3 | 3 | RT
HYPO/BLEACH |  | RT |  |  | GRM | HYPO
RINSE | 2 | RT |  |  | GRM | COUSTIC SODA
HYPO/BLEACH |  | RT |  |  | GRM | HYPO
RINSE | 2 | RT |  |  | GRM | COUSTIC SODA
NEUTRALIZATION |  |  |  |  | GRM | ROYACTIVEX KS
RINSE X3 | 2 | RT
TAKE BASE COLOR / خد لون الأرضية
DRY | OZON AKTIVATOR
WASH PROCESS | 5 | RT |  |  | GRM | INDYGO KAAN WATENOL NWA %20
DRAIN | 5 |  |  |  | K/G | WATER %80
EXTRACT:1 MUNITES | 1
OZON %30
LASER WHISKER
LASER HANDSAND
IF NEDEED
DRY | PP REPLESMENT BRUSH
PP.REPLESMENT |  |  |  | 800 | GRM | ROOXI BS
|  |  |  | 200 | GRM | WATER
راجع مع إركان
IF NEDEED
MOON WASH ALTERNATIVE
MOON WASH |  |  |  |  | GRM | ROXI MOON
[5 empty] | K.G | STONE
[5 empty] | K.G | WATER
NEUTRALIZATION |  |  |  |  | GRM | ROYACTIVEX KS
RINSE X3 | 2 | RT
PEROXIDE BLEACH |  |  |  |  | GRM | PEROXIDE
[5 empty] | GRM | NEAR CAND OP EXTRA
RINSE | 2 | RT
BIOPOLISHING |  |  |  |  | GRM | LAVA CELL BNG
[5 empty] | GRM | A.ACID. PH/55
RINSE | 2 | RT
SOFT |  | RT |  |  | K/G | ANTI OZON SOOFT
EXTRACT & DRYER