## SABLON
dcr
DATE | 2026-12-05 |  |  | WASH.CODE |  | M&S.0038
FINISHER:CODE | MID INDIGO |  |  |  |  | DRYPROCESS.AND WET PROCES
MODEL:CODE | 7709U
SAP CODE | 5122021113-A
FABRIC:MILL | CALIK
FABRIC:CODE | 76056D Kansas Sierra Blue
ROLL:CODE
QUANTITY | 5
UNITS
TYPE MACHINE
Creator | E
COMMENTS:
MR.ERDEM |  |  |  | WASH:SUPERVISOR |  | AHMED SAID
| E | of | 1 |  |  |  | Supplier | PH Value
ACTION | TIME | TEMP | Liters | AMT | UNITS | Chemicals
LASER WHISKER | WASH ASPER TARGET
LASER HANDSAND
DESIZE | 10 | 50 | 60 | 100 | GRM | LUBRICENT %2
DRAIN | 1 | RT |  | 100 | GRM | ALPHA AMYLASE-LAVA ZYME AEN 01 %2
|  |  |  | 100 | GRM | TMS PLUS
WATER FREE ENZYME WASHING | 15 |  |  | 10 | GRM | ASUCELL WF
RINSE X1 | 1 | 50 |  | 200 | GRM | ASU WASH BOOSTER
DARIN | 1 | RT
WATER FREE ENZYME WASHING | 10 |  |  | 5 | GRM | ASUCELL WF
RINSE X3 | 3 | RT |  | 200 | GRM | ASU WASH BOOSTER
WASH | 5 | 40 | 60 | 100 | GRM | SODA ASH
RINSE X3 | 3 | RT
BLEACH | 2 | RT | 60 | 2 | L | HYPO
RINSE X3 | 3 | RT | 100
NEUTRALIZATION | 3 | RT | 100 | 100 | GRM | ROYACTIVEX KS
TAKE BASE COLOR / خد لون الأرضية
DRY | OZON AKTIVATOR
WASH PROCESS | 5 | RT |  |  | GRM | INDYGO KAAN WATENOL NWA %20
DRAIN | 5 |  |  |  | K/G | WATER %80
EXTRACT:1 MUNITES | 1
OZON %30 | 10
DRY | PP REPLESMENT BRUSH
PP.REPLESMENT |  |  |  | 800 | GRM | ROOXI BS
|  |  |  | 200 | GRM | WATER
NEUTRALIZATION | 3 | RT | 60 | 50 | GRM | ROYACTIVEX KS
RINSE X3 | 2 | RT | 100
PEROXIDE BLEACH | 5 | 40 | 60 | 100 | GRM | PEROXIDE
|  |  |  | 30 | GRM | NEAR CAND OP EXTRA
RINSE | 2 | RT | 100
BIOPOLISHING | 7 | 40 | 150 | 100 | GRM | LAVA CELL BNG
|  |  |  | 10 | GRM | A.ACID. PH/55
RINSE | 2 | RT | 100
WASH TINT | 2 | 40 | 100 | 2 | M/L | BROWN.G
M/L
DRAIN |  |  |  | 100 | GRM | SALT %10
SOFT | 2 | RT | 100 | 1 | K/G | ANTI OZON SOOFT
EXTRACT & DRYER

## SABLON - DARK
dcr
DATE | 2026-12-05 |  |  | WASH.CODE |  | M&S.0038
FINISHER:CODE | DARK INDIGO |  |  |  |  | DRYPROCESS.AND WET PROCES
MODEL:CODE | DARK COLOR
SAP CODE
FABRIC:MILL | CALIK
FABRIC:CODE | Kansas CARRIBEAN BLUE Blue
ROLL:CODE
QUANTITY | 1 LEG PANEL
UNITS
TYPE MACHINE
Creator | E
COMMENTS:
MR.ERDEM |  |  |  | WASH:SUPERVISOR |  | AHMED SAID
| E | of | 1 |  |  |  | Supplier | PH Value
ACTION | TIME | TEMP | Liters | AMT | UNITS | Chemicals
LASER WHISKER | WASH ASPER TARGET
LASER HANDSAND
DESIZE | 5 | 50 | 60 | 100 | GRM | TMS PLUS
DRAIN | 1 | RT | 100
ENZYME WASHING STONE | 30 | 40 | 15 | 30 | GRM | ROYA ZYME
RINSE X1 | 1 | 50 |  | 30 | GRM | ROSPERSE
DARIN | 1 | RT |  | 7 | K | NEW STONE
PPR
NEUTRALIZE
WASH | 5 | 40 | 60 | 100 | GRM | SODA ASH
RINSE X3 | 3 | RT
WASH TINT | 3 | 40 | 60 | 3 | M/L | BROWN.G
DRAIN |  |  |  | 100 | GRM | SALT %10
SOFT | 2 | RT | 100 | 1 | K/G | ANTI OZON SOOFT
EXTRACT & DRYER

## SABLON - MED
dcr
DATE | 2026-12-05 |  |  | WASH.CODE |  | M&S.0038
FINISHER:CODE | MED INDIGO |  |  |  |  | DRYPROCESS.AND WET PROCES
MODEL:CODE
SAP CODE
FABRIC:MILL | CALIK
FABRIC:CODE | Kansas CARRIBEAN BLUE Blue
ROLL:CODE
QUANTITY | 1 LEG PANEL
UNITS
TYPE MACHINE
Creator | E
COMMENTS:
MR.ERDEM |  |  |  | WASH:SUPERVISOR |  | AHMED SAID
| E | of | 1 |  |  |  | Supplier | PH Value
ACTION | TIME | TEMP | Liters | AMT | UNITS | Chemicals
LASER WHISKER | WASH ASPER TARGET
LASER HANDSAND
DESIZE | 5 | 50 | 60 | 100 | GRM | TMS PLUS
DRAIN | 1 | RT | 100
ENZYME WASHING STONE | 30 | 40 | 15 | 30 | GRM | ROYA ZYME
RINSE X1 | 1 | 50 |  | 30 | GRM | ROSPERSE
DARIN | 1 | RT |  | 7 | K | NEW STONE
RINSE X3 | 3 | RT
WASH | 5 | 40 | 60 | 100 | GRM | SODA ASH
RINSE X3 | 3 | RT
BLEACH | 5 | RT | 60 | 2 | L | HYPO
|  |  |  | 50 | GRM | CAUSTIC SODA
RINSE X3 | 3 | RT | 100
NEUTRALIZATION | 3 | RT | 100 | 100 | GRM | ROYACTIVEX KS
EXTRACT & DRYER | TAKE BASE COLOR / خد لون الأرضية
DRY | PP REPLESMENT BRUSH
PP.REPLESMENT |  |  |  | 800 | GRM | ROOXI BS
|  |  |  | 200 | GRM | WATER
NEUTRALIZATION | 3 | RT | 60 | 50 | GRM | ROYACTIVEX KS
RINSE X3 | 2 | RT | 100
PEROXIDE BLEACH | 5 | 40 | 60 | 100 | GRM | PEROXIDE
|  |  |  | 30 | GRM | NEAR CAND OP EXTRA
RINSE | 2 | RT | 100
BIOPOLISHING | 5 | 40 | 150 | 100 | GRM | LAVA CELL BNG
|  |  |  | 10 | GRM | A.ACID. PH/55
RINSE | 2 | RT | 100
WASH TINT | 2 | 40 | 100 | 2 | M/L | BROWN.G
M/L
DRAIN |  |  |  | 100 | GRM | SALT %10
SOFT | 2 | RT | 100 | 1 | K/G | ANTI OZON SOOFT
EXTRACT & DRYER

## SABLON - LT
dcr
DATE | 2026-12-05 |  |  | WASH.CODE |  | M&S.0038
FINISHER:CODE | LIGHT INDIGO |  |  |  |  | DRYPROCESS.AND WET PROCES
MODEL:CODE
SAP CODE
FABRIC:MILL | CALIK
FABRIC:CODE | Kansas CARRIBEAN BLUE Blue
ROLL:CODE
QUANTITY | 1 LEG PANEL
UNITS
TYPE MACHINE
Creator | E
COMMENTS:
MR.ERDEM |  |  |  | WASH:SUPERVISOR |  | AHMED SAID
| E | of | 1 |  |  |  | Supplier | PH Value
ACTION | TIME | TEMP | Liters | AMT | UNITS | Chemicals
LASER WHISKER | WASH ASPER TARGET
LASER HANDSAND
DESIZE | 3 | 50 | 60 | 100 | GRM | TMS PLUS
DRAIN | 1 | RT | 100
ENZYME WASHING STONE | 30 | 40 | 15 | 30 | GRM | ROYA ZYME
RINSE X1 | 1 | 50 |  | 30 | GRM | ROSPERSE
DARIN | 1 | RT |  | 7 | K | NEW STONE
RINSE X3 | 3 | RT
WASH | 5 | 40 | 60 | 100 | GRM | SODA ASH
RINSE X3 | 3 | RT
BLEACH | 5 | RT | 60 | 2 | K/G | HYPO
|  |  |  | 50 | GRM | CAUSTIC SODA
RINSE X3 | 3 | RT | 100
NEUTRALIZATION | 3 | RT | 100 | 100 | GRM | ROYACTIVEX KS
EXTRACT & DRYER
PP REPLESMENT BRUSH
PP.REPLESMENT |  |  |  | 800 | GRM | ROOXI BS
|  |  |  | 200 | GRM | WATER
MOON WASH REPLESMENT
MOON WASH | 15 |  |  | 2 | GRM | ROOXI BS
|  |  |  | 10 | K | OLD STONE
NEUTRALIZATION | 3 | RT | 60 | 50 | GRM | ROYACTIVEX KS
RINSE X3 | 2 | RT | 100
BIOPOLISHING | 7 | 40 | 150 | 100 | GRM | LAVA CELL BNG
|  |  |  | 10 | GRM | A.ACID. PH/55
RINSE | 2 | RT | 100
WASH TINT | 2 | 40 | 100 | 1 | M/L | BROWN.G
M/L
DRAIN |  |  |  | 100 | GRM | SALT %10
SOFT | 2 | RT | 100 | 1 | K/G | ANTI OZON SOOFT
EXTRACT & DRYER