## SABLON
dcr
DATE | 13/05/26 |  |  | WASH.CODE |  | M&S.0039
FINISHER:CODE | MID INDIGO |  |  |  |  | DRYPROCESS.AND WET PROCES
MODEL:CODE | CASH TOUCH FLARE
SAP CODE | 5122021120 / 5122021121 / 5122021122
FABRIC:MILL | ISKO
FABRIC:CODE | ISK540937 PALMIRA POP BLUE GREY
ROLL:CODE
QUANTITY | 6
UNITS
TYPE MACHINE
Creator | E
COMMENTS:
MR.ERDEM |  |  |  | WASH:SUPERVISOR |  | HUSAM EL NINJA
| E | of | 1 |  |  |  | Supplier | PH Value
ACTION | TIME | TEMP | Liters | AMT | UNITS | Chemicals
WASH ASPER TARGET
LASER WHISKER
LASER HANDSAND
DESIZE |  | RT |  |  | GRM | LUBRICENT %2
DRAIN | 1 | RT |  |  | GRM | ALPHA AMYLASE-LAVA ZYME AEN 01 %2
[5 empty] | GRM | TMS PLUS
RINSE X1 | 2 | 50
WATER FREE ENZYME WASHING |  |  |  | 10 | GRM | ASUCELL WF
|  |  |  | 200 | GRM | ASU WASH BOOSTER
DARIN | 1 | RT
WASH |  | 40 |  |  | GRM | SODA ASH
RINSE X3 | 3 | RT
HYPO/BLEACH |  | RT |  |  | GRM | HYPO
RINSE | 2 | RT |  |  | GRM | COUSTIC SODA
NEUTRALIZATION | 5 |  |  |  | GRM | ROYACTIVEX KS
RINSE | 2 | RT
DRY | PP REPLESMENT BRUSH
PP.REPLESMENT |  |  |  | 800 | GRM | ROOXI BS
|  |  |  | 200 | GRM | WATER
NEUTRALIZATION |  |  |  |  | GRM | ROYACTIVEX KS
RINSE X3 | 2 | RT
PEROXIDE BLEACH |  |  |  |  | GRM | PEROXIDE
[5 empty] | GRM | NEAR CAND OP EXTRA
RINSE | 2 | RT
BIOPOLISHING |  |  |  |  | GRM | LAVA CELL BNG
[5 empty] | GRM | A.ACID. PH/55
RINSE | 2 | RT
WASH TINT |  |  |  |  | M/L | BROWN.G
M/L
DRAIN |  |  |  |  | GRM | SALT %10
SOFT |  | RT |  |  | K/G | ANTI OZON SOOFT
EXTRACT & DRYER