## -1
dcr
DATE | 2026-08-19 |  |  | WASH.CODE |  | M&S.0043-1
FINISHER:CODE | BLACK |  |  |  |  | DRYPROCESS.AND WET PROCES |  |  | 9
MODEL:CODE | 10954339 NEW WIDE LEG JEAN 7701U
SAP CODE | 5122021150
FABRIC:MILL | CALIK
FABRIC:CODE | 77176D Kansas Black OD Black
ROLL:CODE
QUANTITY | 4
UNITS
TYPE MACHINE
Creator | E
COMMENTS:
MR.ERDEM |  |  |  | WASH:SUPERVISOR |  | NINJA
| E | of | 1 |  |  |  | Supplier | PH Value
ACTION | TIME | TEMP | Liters | AMT | UNITS | Chemicals
LASER:WHISKERS | WASH ASPER SAMPLER
LASER:HAND SAND
DESIZE | 10 | 40 | 100 | 2 | GRM | ALPHA AMYLASE-LAVA ZYME AEN 01 %2
DRAIN |  |  |  | 2 | GRM | LUBRICANT %2
WATER FREE ENZYME WASHING | 5 |  |  | 2 | GRM | ROYA ENZYM SC750
RINSE X1 | 1 | 50 | 50
DARIN | 1
EXTRACT&DRY
PP REPLESMENT BRUSH
PP.REPLESMENT |  |  |  | 800 | GRM | ROOXI BS
|  |  |  | 200 | GRM | WATER
NEUTRALIZATION | 3 | RT | 100 | 100 | GRM | ROYACTIVEX KS
RINSE X3 | 2 | RT
PEROXIDE BLEACH | 2 | 45 | 100 | 1 | GRM | CAUSTIC SODA
|  |  |  | 2 | GRM | PEROXIDE
RINSE X3
WASH SOFT | 2 | RT | 100 | 2 | K/G | SOFTAN NYX FLAKE
EXTRACT&DRY |  |  |  | 1 | GRM | critic acid. PH/55

## SABLON
dcr
DATE | 2026-08-19 |  |  | WASH.CODE |  | M&S.0043
FINISHER:CODE | BLACK |  |  |  |  | DRYPROCESS.AND WET PROCES |  |  | 9
MODEL:CODE | 10954339 NEW WIDE LEG JEAN 7701U
SAP CODE | 5122021150
FABRIC:MILL | CALIK
FABRIC:CODE | 77176D Kansas Black OD Black
ROLL:CODE
QUANTITY | 4
UNITS
TYPE MACHINE
Creator | E
COMMENTS:
MR.ERDEM |  |  |  | WASH:SUPERVISOR |  | NINJA
| E | of | 1 |  |  |  | Supplier | PH Value
ACTION | TIME | TEMP | Liters | AMT | UNITS | Chemicals
LASER:WHISKERS | WASH ASPER SAMPLER
LASER:HAND SAND
DESIZE | 10 | 40 | 100 | 2 | GRM | ALPHA AMYLASE-LAVA ZYME AEN 01 %2
DRAIN |  |  |  | 2 | GRM | LUBRICANT %2
WATER FREE ENZYME WASHING | 5 |  |  | 2 | GRM | ROYA ENZYM SC750
RINSE X1 | 1 | 50 | 50 | 0.5 | GRM | ROCELL NTE
DARIN | 1
EXTRACT&DRY
PP REPLESMENT BRUSH
PP.REPLESMENT |  |  |  | 800 | GRM | ROOXI BS
|  |  |  | 200 | GRM | WATER
NEUTRALIZATION | 3 | RT | 100 | 100 | GRM | ROYACTIVEX KS
RINSE X3 | 2 | RT
BIOPOLISHING | 7 | 55 | 100 | 3 | GRM | LAVA CELL BNG
|  |  |  | 1 | GRM | A.ACID. PH/55
RINSE X2 | 2 | RT
WASH SOFT | 2 | RT | 100 | 2 | K/G | SOFTAN NYX FLAKE
EXTRACT&DRY |  |  |  | 1 | GRM | A.ACID. PH/55