## SABLON
dcr
DATE | 2026-09-30 |  |  | WASH.CODE |  | M&S.0044
FINISHER:CODE | BK8033 |  |  |  |  | DRYPROCESS.AND WET PROCES |  |  | 9
MODEL:CODE | HIGH WAISTED FLARE SHIRT 2
SAP CODE | 5122021159
FABRIC:MILL | sharabati
FABRIC:CODE | DRR503484 - LEROY OCEAN ( OCEAN BLUE /7.5)
FABRIC CONTENT | 100%COTTON
QUANTITY | 4
UNITS
TYPE MACHINE
Creator | E
COMMENTS:
MR.ERDEM |  |  |  | WASH:SUPERVISOR |  | NINJA
| E | of | 1 |  |  |  | Supplier | PH Value
ACTION | TIME | TEMP | Liters | AMT | UNITS | Chemicals
HAND SAND
DESIZE | 10 | 50 | 150 | 300 | GRM | LUBRICENT %2
DRAIN | 1 | RT |  | 300 | GRM | ALPHA AMYLASE-LAVA ZYME AEN 01 %2
WATER FREE ENZYME WASHING | 30 |  |  | 30 | GRM | ASUCELL WF
|  |  |  | 3 | K/G | KUPS
RINSE X1 | 1 | 50 |  | 900 | GRM | PUSH
DARIN | 1 | RT | 60 | 100 | GRM | CLEAN TPP
هنفك الكيس الي علي التكت وعلي الجيوب
WATER FREE ENZYME WASHING | 15 |  |  | 15 | GRM | ASUCELL WF
|  |  |  | 3 | K/G | KUPS
|  |  |  | 900 | GRM | PUSH
RINSE X3 | 3 | RT |  | 100 | GRM | CLEAN TPP
WASH | 2 | 40 | 150 | 100 | GRM | SODA ASH
RINSE X3 | 3 | RT
HYPO/BLEACH | 3 | 55 | 150 | 2 | GRM | HYPO
RINSE | 2 | RT |  | 100 | GRM | COUSTIC SODA
HYPO/BLEACH | 5 | RT | 120 | 7 | GRM | HYPO
RINSE | 2 | RT |  | 100 | GRM | COUSTIC SODA
NEUTRALIZATION | 3 | 50 | 150 | 100 | GRM | ROYACTIVEX KS
RINSE | 2 | RT | 250 | 100 | GRM | TMS PLUS
OZON AKTIVATOR
WASH PROCESS | 5 | RT |  |  | GRM | INDYGO KAAN WATENOL NWA %20
DRAIN | 5 |  |  |  | K/G | WATER %80
EXTRACT:1 MUNITES | 1
OZON %10 | 3
PP.SPRAY
HYPO/PP SPRAY |  |  |  | 3 | GRM | PERMENGANATE
|  |  |  | 100 | GRM | HYPO
|  |  |  | 900 | GRM | WATER
NEUTRALIZATION | 5 | 40 | 40 | 100 | GRM | ROYACTIVEX KS
RINSE X3 | 2 | RT | 60
WASH | 5 | 15 | 40 | 80 | GRM | PEROXIDE
|  |  |  | 20 | GRM | COUSTIC SODA
RINSE | 2 | RT |  | 20 | GRM | NEAR CAND OP EXTRA
BIOPOLISHING | 10 | 55 | 40 | 40 | GRM | LAVA CELL BNG
|  |  |  | 10 | GRM | A.ACID. PH/55
RINSE | 2 | RT | 60
SOFT | 2 | RT | 40 | 1 | K/G | ANTI OZON SOOFT
EXTRACT & DRYER