## MB.0001
dcr
DATE | 2023-07-19 |  |  | WASH:CODE |  | MB.0001
FINISHER:CODE | [5 empty] | Scrapping (LA) | Pigment Spray?
MODEL:CODE | L66WCU |  |  |  |  | Whiskers+ exetended? | PPSpray?
SAP CODE | 5121890.B |  |  |  |  | Cheveron? | Resin Spray? |  | KAMEL
FABRIC:CODE | DRR.502472/MIA/W/MARINE/BLUE |  |  |  |  | Back knee Whisker? | 3D on Whiskers?
QUANTITY | 3 PCS |  |  |  |  | Knee star? | Zigzag?
ROLL:CODE | [5 empty] | Hem whiskers? | Coating Spray?
FAB. WEIGHT | [5 empty] | Tacking? | Sponge?
UNITS | [5 empty] | Hot Press? | Net - Tie?
TYPE MACHINE | [5 empty] | Grinding? | Pigment Spots ?
DRYING TIME (Min.) : | [5 empty] | Damage? | Oven ?
COMMENTS: | [5 empty] | Patch? | Laser ?
PAGE |  |  |  | WASH:SUPERVISOR:ASSEAM
| E | of | 1 |  |  |  | Supplier | PH Value
ACTION | TIME | TEMP | Liters | AMT | UNITS | Chemicals
ASPER.ORJ.SAMPLER
FIXING | 10 | 40 | 40 | 400 | GRM | ROYA FIX |  | PH.5
DRAIN
SOFT | 5 | ON SAME BATH |  | 700 | GRM | ANTI OZON SOFT |  | PH,5
|  | 40 | 30 | 100 | GRM | ELAM RP
EXTRACT & DRYER |  |  |  | 50 | GRM | A.ACID