## MY.0010
dcr
DATE | 2025-11-17 |  |  | WASH:CODE |  | MY.00010
FINISHER:CODE | GRANDS.CASUAL.WASH
MODEL:CODE
SAP CODE | 5119970-R
FABRIC:CODE | R.690II-3R
QUANTITY | 3 PCS
ROLL:CODE
FAB. WEIGHT
UNITS
TYPE MACHINE
DRYING TIME (Min.) :
COMMENTS:
WASH:CLORS |  |  |  | WASH:SUPERVISOR:ASSEAM&MAHMOUD
[7 empty] | Supplier | PH Value
ACTION | TIME | TEMP | Liters | AMT | UNITS | Chemicals
WHISKER | ASPER.ORJ.SAMPLER
HAND SAND | BELT AREA. CLOSE. TAKING
DESIZE |  | 50 |  |  | GRM | ROLUX LSA %4
RINSE X2 | 2 | RT
WATER FREE ENZYME WASHING |  |  |  | 30 | GRM | LAVA CELL NSY
RINSE X2 | 2 | RT |  | 200 | GRM | KKT POWDER
HYPO BLEACH |  | RT |  |  | GRM | HYPO
RINSE X2 | 2 |  |  |  | GRM | SODA ASH
HYPO BLEACH |  | RT |  |  | GRM | HYPO
RINSE X2 | 2 |  |  |  | GRM | SODA ASH
NEUTRALIZATION | 5 | RT |  |  | GRM | PEROXIDE
RINSE X2 | 2 | RT
PP. BLEACH |  | RT |  |  | GRM | PERMANGANAT
[5 empty] | GRM | AKTIVATOR
NEUTRALIZATION | 5 | RT
RINSE X2 | 2 | RT |  |  | GRM | ROYACTIVEX KS
EXTRACT&DRY
OZON %10 3 MUNITES | PP.SPRAY ALLOVER
PP SPRAY |  |  |  | 5 | GRM | PERMENGANATE
|  |  |  | 1 | K/G | WATER
NEUTRALIZATION | 5 | RT |  |  | GRM | ROYACTIVEX KS
RINSE X2 | 2 | RT
WASH TINT |  | 45 |  |  | M/L | YELLOW
[5 empty] | M/L | BROWN GGL
DRAIN |  |  |  |  | GRM | SALT
WASH SOFT |  | RT |  |  | GRM | ANTI OZON SOFT
EXTRACT&DRY |  |  |  |  | GRM | A.ACID. PH/5