## MY.0008
DATE | 05/003/2024 |  |  | WASH:CODE |  | MY.00012
FINISHER:CODE | [5 empty] | DRYPROCESS.AND WET PROCES
MODEL:CODE | COOLMAX.STUDIO.BLUES |  |  |  |  | 1-WHISKER
SAP CODE | 5111053-X |  |  |  |  | 2-HAND SAND
FABRIC:CODE | LANTIAN.R831.VI.2.INDIGO.CO0LMAX |  |  |  |  | 3-NOTUR.ENYZMS
QUANTITY | 4 PCS |  |  |  |  | 4-SOFT
ROLL:CODE
FAB. WEIGHT
UNITS
TYPE MACHINE
DRYING TIME (Min.) :
COMMENTS:
WASH:CLORS |  |  |  | WASH:SUPERVISOR:SAYED
[7 empty] | Supplier | PH Value
ACTION | TIME | TEMP | Liters | AMT | UNITS | Chemicals
WHISKER | ASPER.ORJ.SAMPLER
HAND SAND | BELT AREA. CLOSE. TAKING
DESIZE |  | 40 |  |  | GRM | LAVA SPERSE
[5 empty] | GRM | ALPHA AMYLASE-LAVA ZYME AEN 01
[5 empty] | GRM | WETTING AGENT
RINSE | 2 | RT |  |  | GRM | LAVA FIX NFA
BIOPOLISHING |  | 40 |  |  | GRM | ROCELL NTE NEUTRAL ENZYM
[5 empty] | GRM | LAVA SPERSE
RINSE | 2 | RT
WASH SILICON |  | RT |  |  | GRM | NEARSopht/WO3
[5 empty] | GRM | ROYA HDF HIDROFILIK SILIKON
EXTRACT&DRY |  |  |  |  | GRM | SITRIC.ACID. PH/5